## Sheet1
Time_s | CalculatedValue | AdjustedForce
0 | 1 | -0.04545455
0.5 | 1.125 | 35.25507
1 | 1.25 | 49.87588
1.5 | 1.375 | 59.26602
2 | 1.5 | 65.99171
2.5 | 1.625 | 71.10657
3 | 1.75 | 75.13981
3.5 | 1.875 | 78.51118
4 | 2 | 81.43658
4.48 | 2 | 72.2903
4.98 | 2 | 68.76851
5.48 | 2 | 65.74162
5.98 | 2 | 63.30834
6.48 | 2 | 61.45882
6.98 | 2 | 59.88558
7.48 | 2 | 58.52194
7.98 | 2 | 57.3269
8.48 | 2 | 56.25761
8.98 | 2 | 55.29509
9.48 | 2 | 54.41649
9.98 | 2 | 53.6206
10.48 | 2 | 52.88249
10.98 | 2 | 52.19987
11.48 | 2 | 51.5571
11.98 | 2 | 50.96567
12.48 | 2 | 50.42513
12.98 | 2 | 49.91961
13.48 | 2 | 49.43543
13.98 | 2 | 48.97319
14.48 | 2 | 48.53695
14.98 | 2 | 48.11803
15.48 | 2 | 47.72043
15.98 | 2 | 47.33726
16.48 | 2 | 46.97222
16.98 | 2 | 46.63669
17.48 | 2 | 46.30295
17.98 | 2 | 45.99296
18.48 | 2 | 45.69204
18.98 | 2 | 45.40082
19.48 | 2 | 45.12223
19.98 | 2 | 44.84593
20.48 | 2 | 44.57861
20.98 | 2 | 44.32514
21.48 | 2 | 44.08188
21.98 | 2 | 43.85162
22.48 | 2 | 43.63258
22.98 | 2 | 43.41153
23.48 | 2 | 43.19741
23.98 | 2 | 42.99046
24.48 | 2 | 42.79678
24.98 | 2 | 42.59769
25.48 | 2 | 42.40917
25.98 | 2 | 42.22206
26.48 | 2 | 42.03258
26.98 | 2 | 41.85724
27.48 | 2 | 41.68257
27.98 | 2 | 41.51765
28.48 | 2 | 41.36486
28.98 | 2 | 41.21001
29.48 | 2 | 41.04997
29.98 | 2 | 40.90004
30.48 | 2 | 40.74184
30.98 | 2 | 40.58956
31.48 | 2 | 40.44136
31.98 | 2 | 40.29629
32.48 | 2 | 40.16619
32.98 | 2 | 40.04164
33.48 | 2 | 39.91129
33.98 | 2 | 39.78282
34.48 | 2 | 39.65433
34.98 | 2 | 39.53143
35.48 | 2 | 39.41502
35.98 | 2 | 39.2987
36.48 | 2 | 39.18468
36.98 | 2 | 39.07242
37.48 | 2 | 38.96313
37.98 | 2 | 38.84895
38.48 | 2 | 38.73826
38.98 | 2 | 38.6329
39.48 | 2 | 38.53167
39.98 | 2 | 38.44028
40.48 | 2 | 38.3383
40.98 | 2 | 38.23244
41.48 | 2 | 38.1337
41.98 | 2 | 38.0364
42.48 | 2 | 37.9441
42.98 | 2 | 37.8532
43.48 | 2 | 37.76138
43.98 | 2 | 37.68006
44.48 | 2 | 37.59215
44.98 | 2 | 37.50014
45.48 | 2 | 37.41006
45.98 | 2 | 37.32748
46.48 | 2 | 37.24817
46.98 | 2 | 37.16614
47.48 | 2 | 37.08243
47.98 | 2 | 36.99864
48.48 | 2 | 36.9164
48.98 | 2 | 36.84222
49.48 | 2 | 36.77232
49.98 | 2 | 36.69876
50.48 | 2 | 36.62331
50.98 | 2 | 36.54016
51.48 | 2 | 36.46122
51.98 | 2 | 36.39132
52.48 | 2 | 36.32499
52.98 | 2 | 36.26505
53.48 | 2 | 36.19692
53.98 | 2 | 36.1261
54.48 | 2 | 36.06351
54.98 | 2 | 35.9942
55.48 | 2 | 35.92902
55.98 | 2 | 35.85511
56.48 | 2 | 35.78962
56.98 | 2 | 35.73675
57.48 | 2 | 35.67718
57.98 | 2 | 35.61802
58.48 | 2 | 35.55718
58.98 | 2 | 35.49619
59.48 | 2 | 35.44574
59.98 | 2 | 35.37892
60.48 | 2 | 35.31576
60.98 | 2 | 35.2584
61.48 | 2 | 35.19611
61.98 | 2 | 35.14452
62.48 | 2 | 35.09144
62.98 | 2 | 35.04154
63.48 | 2 | 34.98591
63.98 | 2 | 34.93035
64.48 | 2 | 34.87803
64.98 | 2 | 34.83226
65.48 | 2 | 34.78319
65.98 | 2 | 34.7271
66.48 | 2 | 34.6682
66.98 | 2 | 34.61756
67.48 | 2 | 34.56876
67.98 | 2 | 34.52112
68.48 | 2 | 34.47003
68.98 | 2 | 34.42003
69.48 | 2 | 34.36786
69.98 | 2 | 34.31249
70.48 | 2 | 34.26788
70.98 | 2 | 34.22693
71.48 | 2 | 34.18536
71.98 | 2 | 34.14161
72.48 | 2 | 34.0917
72.98 | 2 | 34.0548
73.48 | 2 | 34.0139
73.98 | 2 | 33.97156
74.48 | 2 | 33.92569
74.98 | 2 | 33.87189
75.48 | 2 | 33.82185
75.98 | 2 | 33.78382
76.48 | 2 | 33.74759
76.98 | 2 | 33.71998
77.48 | 2 | 33.6759
77.98 | 2 | 33.63182
78.48 | 2 | 33.59036
78.98 | 2 | 33.5528
79.48 | 2 | 33.51624
79.98 | 2 | 33.47578
80.48 | 2 | 33.42815
80.98 | 2 | 33.37926
81.48 | 2 | 33.34344
81.98 | 2 | 33.31337
82.48 | 2 | 33.28658
82.98 | 2 | 33.25146
83.48 | 2 | 33.20492
83.98 | 2 | 33.16947
84.48 | 2 | 33.12547
84.98 | 2 | 33.08239
85.48 | 2 | 33.0433
85.98 | 2 | 33.00595
86.48 | 2 | 32.97451
86.98 | 2 | 32.93438
87.48 | 2 | 32.89618
87.98 | 2 | 32.85548
88.48 | 2 | 32.8203
88.98 | 2 | 32.78512
89.48 | 2 | 32.75485
89.98 | 2 | 32.72632
90.48 | 2 | 32.69144
90.98 | 2 | 32.65412
91.48 | 2 | 32.62221
91.98 | 2 | 32.59373
92.48 | 2 | 32.56619
92.98 | 2 | 32.54401
93.48 | 2 | 32.50195
93.98 | 2 | 32.46543
94.48 | 2 | 32.42845
94.98 | 2 | 32.40045
95.48 | 2 | 32.37366
95.98 | 2 | 32.34417
96.48 | 2 | 32.30914
96.98 | 2 | 32.28169
97.48 | 2 | 32.25063
97.98 | 2 | 32.2147
98.48 | 2 | 32.18459
98.98 | 2 | 32.1531
99.48 | 2 | 32.12696
99.98 | 2 | 32.09632
100.48 | 2 | 32.06829
100.98 | 2 | 32.0376
101.48 | 2 | 32.00875
101.98 | 2 | 31.98126
102.48 | 2 | 31.95737
102.98 | 2 | 31.92015
103.48 | 2 | 31.89459
103.98 | 2 | 31.86387
104.48 | 2 | 31.84062
104.98 | 2 | 31.80884
105.48 | 2 | 31.77473
105.98 | 2 | 31.74214
106.48 | 2 | 31.7262
106.98 | 2 | 31.7038
107.48 | 2 | 31.67682
107.98 | 2 | 31.64284
108.48 | 2 | 31.60722
108.98 | 2 | 31.58589
109.48 | 2 | 31.56589
109.98 | 2 | 31.54944
110.48 | 2 | 31.53313
110.98 | 2 | 31.51177
111.48 | 2 | 31.47347
111.98 | 2 | 31.43849
112.48 | 2 | 31.41059
112.98 | 2 | 31.38696
113.48 | 2 | 31.36925
113.98 | 2 | 31.34599
114.48 | 2 | 31.32116
114.98 | 2 | 31.29453
115.48 | 2 | 31.26925
115.98 | 2 | 31.24434
116.48 | 2 | 31.21928
116.98 | 2 | 31.18849
117.48 | 2 | 31.15923
117.98 | 2 | 31.13857
118.48 | 2 | 31.11753
118.98 | 2 | 31.09542
119.48 | 2 | 31.07293
119.98 | 2 | 31.05127
120.48 | 2 | 31.02681
120.98 | 2 | 31.00894
121.48 | 2 | 30.98848
121.98 | 2 | 30.976
122.48 | 2 | 30.95782
122.98 | 2 | 30.91971
123.48 | 2 | 30.8877
123.98 | 2 | 30.86613
124.48 | 2 | 30.85011
124.98 | 2 | 30.83555
125.48 | 2 | 30.80839
125.98 | 2 | 30.78786
126.48 | 2 | 30.76147
126.98 | 2 | 30.73299
127.48 | 2 | 30.70997
127.98 | 2 | 30.68642
128.48 | 2 | 30.67533
128.98 | 2 | 30.66021
129.48 | 2 | 30.64422
129.98 | 2 | 30.62701
130.48 | 2 | 30.60839
130.98 | 2 | 30.58743
131.48 | 2 | 30.56223
131.98 | 2 | 30.5393
132.48 | 2 | 30.52128
132.98 | 2 | 30.50858
133.48 | 2 | 30.49015
133.98 | 2 | 30.4606
134.48 | 2 | 30.42906
134.98 | 2 | 30.40978
135.48 | 2 | 30.38342
135.98 | 2 | 30.36858
136.48 | 2 | 30.35685
136.98 | 2 | 30.34518
137.48 | 2 | 30.33023
137.98 | 2 | 30.30407
138.48 | 2 | 30.2784
138.98 | 2 | 30.26091
139.48 | 2 | 30.24487
139.98 | 2 | 30.22202
140.48 | 2 | 30.20911
140.98 | 2 | 30.18949
141.48 | 2 | 30.16594
141.98 | 2 | 30.14413
142.48 | 2 | 30.12312
142.98 | 2 | 30.10548
143.48 | 2 | 30.09703
143.98 | 2 | 30.07404
144.48 | 2 | 30.05031
144.98 | 2 | 30.03427
145.48 | 2 | 30.02067
145.98 | 2 | 30.00464
146.48 | 2 | 29.98502
146.98 | 2 | 29.96246
147.48 | 2 | 29.94315
147.98 | 2 | 29.93093
148.48 | 2 | 29.91249
148.98 | 2 | 29.89224
149.48 | 2 | 29.876
149.98 | 2 | 29.8646
150.48 | 2 | 29.85263
150.98 | 2 | 29.84361
151.48 | 2 | 29.82141
151.98 | 2 | 29.79932
152.48 | 2 | 29.77871
152.98 | 2 | 29.75495
153.48 | 2 | 29.73764
153.98 | 2 | 29.72157
154.48 | 2 | 29.70695
154.98 | 2 | 29.6985
155.48 | 2 | 29.68849
155.98 | 2 | 29.67828
156.48 | 2 | 29.6584
156.98 | 2 | 29.64004
157.48 | 2 | 29.61797
157.98 | 2 | 29.59004
158.48 | 2 | 29.57113
158.98 | 2 | 29.55739
159.48 | 2 | 29.54808
159.98 | 2 | 29.53693
160.48 | 2 | 29.52367
160.98 | 2 | 29.50467
161.48 | 2 | 29.48402
161.98 | 2 | 29.47543
162.48 | 2 | 29.46291
162.98 | 2 | 29.45571
163.48 | 2 | 29.4429
163.98 | 2 | 29.41986
164.48 | 2 | 29.39163
164.98 | 2 | 29.36388
165.48 | 2 | 29.34793
165.98 | 2 | 29.34087
166.48 | 2 | 29.32925
166.98 | 2 | 29.31878
167.48 | 2 | 29.29817
167.98 | 2 | 29.2906
168.48 | 2 | 29.278
168.98 | 2 | 29.25994
169.48 | 2 | 29.23531
169.98 | 2 | 29.20962
170.48 | 2 | 29.20151
170.98 | 2 | 29.19802
171.48 | 2 | 29.18888
171.98 | 2 | 29.17941
172.48 | 2 | 29.16576
172.98 | 2 | 29.14595
173.48 | 2 | 29.13357
173.98 | 2 | 29.10974
174.48 | 2 | 29.0912
174.98 | 2 | 29.07815
175.48 | 2 | 29.05893
175.98 | 2 | 29.04432
176.48 | 2 | 29.03183
176.98 | 2 | 29.01993
177.48 | 2 | 29.01469
177.98 | 2 | 29.00164
178.48 | 2 | 28.98597
178.98 | 2 | 28.9689
179.48 | 2 | 28.94867
179.98 | 2 | 28.93767
180.48 | 2 | 28.91992
180.98 | 2 | 28.90856
181.48 | 2 | 28.8926
181.98 | 2 | 28.87434
182.48 | 2 | 28.85861
182.98 | 2 | 28.84292
183.48 | 2 | 28.83058
183.98 | 2 | 28.82572
184.48 | 2 | 28.81031
184.98 | 2 | 28.79864
185.48 | 2 | 28.78765
185.98 | 2 | 28.77432
186.48 | 2 | 28.76255
186.98 | 2 | 28.75183
187.48 | 2 | 28.73375
187.98 | 2 | 28.71861
188.48 | 2 | 28.70687
188.98 | 2 | 28.69454
189.48 | 2 | 28.68563
189.98 | 2 | 28.67792
190.48 | 2 | 28.6643
190.98 | 2 | 28.65089
191.48 | 2 | 28.64051
191.98 | 2 | 28.61974
192.48 | 2 | 28.60929
192.98 | 2 | 28.59213
193.48 | 2 | 28.57686
193.98 | 2 | 28.56365
194.48 | 2 | 28.55759
194.98 | 2 | 28.54632
195.48 | 2 | 28.54159
195.98 | 2 | 28.52688
196.48 | 2 | 28.50752
196.98 | 2 | 28.49964
197.48 | 2 | 28.49152
197.98 | 2 | 28.47862
198.48 | 2 | 28.46239
198.98 | 2 | 28.44774
199.48 | 2 | 28.43706
199.98 | 2 | 28.42882
200.48 | 2 | 28.42082
200.98 | 2 | 28.40315
201.48 | 2 | 28.38647
201.98 | 2 | 28.37266
202.48 | 2 | 28.36385
202.98 | 2 | 28.35317
203.48 | 2 | 28.34406
203.98 | 2 | 28.32853
204.48 | 2 | 28.30513
204.98 | 2 | 28.29856
205.48 | 2 | 28.29476
205.98 | 2 | 28.29123
206.48 | 2 | 28.28441
206.98 | 2 | 28.27377
207.48 | 2 | 28.25686
207.98 | 2 | 28.24659
208.48 | 2 | 28.23531
208.98 | 2 | 28.22546
209.48 | 2 | 28.21658
209.98 | 2 | 28.20645
210.48 | 2 | 28.18884
210.98 | 2 | 28.17351
211.48 | 2 | 28.16429
211.98 | 2 | 28.15909
212.48 | 2 | 28.15268
212.98 | 2 | 28.14084
213.48 | 2 | 28.12543
213.98 | 2 | 28.11186
214.48 | 2 | 28.10419
214.98 | 2 | 28.09862
215.48 | 2 | 28.09009
215.98 | 2 | 28.08578
216.48 | 2 | 28.07785
216.98 | 2 | 28.06224
217.48 | 2 | 28.03972
217.98 | 2 | 28.02643
218.48 | 2 | 28.0225
218.98 | 2 | 28.01571
219.48 | 2 | 28.00475
219.98 | 2 | 27.99386
220.48 | 2 | 27.98117
220.98 | 2 | 27.96719
221.48 | 2 | 27.95574
221.98 | 2 | 27.94297
222.48 | 2 | 27.93764
222.98 | 2 | 27.93705
223.48 | 2 | 27.93154
223.98 | 2 | 27.92006
224.48 | 2 | 27.89986
224.98 | 2 | 27.88377
225.48 | 2 | 27.87513
225.98 | 2 | 27.86812
226.48 | 2 | 27.85799
226.98 | 2 | 27.8439
227.48 | 2 | 27.83276
227.98 | 2 | 27.82733
228.48 | 2 | 27.81682
228.98 | 2 | 27.81001
229.48 | 2 | 27.79793
229.98 | 2 | 27.78584
230.48 | 2 | 27.77062
230.98 | 2 | 27.7682
231.48 | 2 | 27.7602
231.98 | 2 | 27.75502
232.48 | 2 | 27.75265
232.98 | 2 | 27.74592
233.48 | 2 | 27.73316
233.98 | 2 | 27.7138
234.48 | 2 | 27.69558
234.98 | 2 | 27.68859
235.48 | 2 | 27.69168
235.98 | 2 | 27.68606
236.48 | 2 | 27.67506
236.98 | 2 | 27.66999
237.48 | 2 | 27.65313
237.98 | 2 | 27.63837
238.48 | 2 | 27.62856
238.98 | 2 | 27.62143
239.48 | 2 | 27.62233
239.98 | 2 | 27.61407
240.48 | 2 | 27.59291
240.98 | 2 | 27.57894
241.48 | 2 | 27.57501
241.98 | 2 | 27.56623
242.48 | 2 | 27.55623
242.98 | 2 | 27.54085
243.48 | 2 | 27.523
243.98 | 2 | 27.51054
244.48 | 2 | 27.5057
244.98 | 2 | 27.50179
245.48 | 2 | 27.49398
245.98 | 2 | 27.48348
246.48 | 2 | 27.47334
246.98 | 2 | 27.47587
247.48 | 2 | 27.4736
247.98 | 2 | 27.46181
248.48 | 2 | 27.44108
248.98 | 2 | 27.43717
249.48 | 2 | 27.43597
249.98 | 2 | 27.43688
250.48 | 2 | 27.42781
250.98 | 2 | 27.41404
251.48 | 2 | 27.39943
251.98 | 2 | 27.38412
252.48 | 2 | 27.36864
252.98 | 2 | 27.35137
253.48 | 2 | 27.33582
253.98 | 2 | 27.32063
254.48 | 2 | 27.32824
254.98 | 2 | 27.32589
255.48 | 2 | 27.32654
255.98 | 2 | 27.31156
256.48 | 2 | 27.29427
256.98 | 2 | 27.28123
257.48 | 2 | 27.27162
257.98 | 2 | 27.26369
258.48 | 2 | 27.25675
258.98 | 2 | 27.2623
259.48 | 2 | 27.2603
259.98 | 2 | 27.24411
260.48 | 2 | 27.23025
260.98 | 2 | 27.21228
261.48 | 2 | 27.20703
261.98 | 2 | 27.20558
262.48 | 2 | 27.19573
262.98 | 2 | 27.18741
263.48 | 2 | 27.17758
263.98 | 2 | 27.16085
264.48 | 2 | 27.15483
264.98 | 2 | 27.14015
265.48 | 2 | 27.12899
265.98 | 2 | 27.13348
266.48 | 2 | 27.12788
266.98 | 2 | 27.12988
267.48 | 2 | 27.12041
267.98 | 2 | 27.10637
268.48 | 2 | 27.09351
268.98 | 2 | 27.08022
269.48 | 2 | 27.06988
269.98 | 2 | 27.06034
270.48 | 2 | 27.05301
270.98 | 2 | 27.04946
271.48 | 2 | 27.04741
271.98 | 2 | 27.04387
272.48 | 2 | 27.04143
272.98 | 2 | 27.03085
273.48 | 2 | 27.02754
273.98 | 2 | 27.0229
274.48 | 2 | 27.01653
274.98 | 2 | 27.00896
275.48 | 2 | 27.00011
275.98 | 2 | 26.9887
276.48 | 2 | 26.97455
276.98 | 2 | 26.95865
277.48 | 2 | 26.9515
277.98 | 2 | 26.94748
278.48 | 2 | 26.94355
278.98 | 2 | 26.93795
279.48 | 2 | 26.93515
279.98 | 2 | 26.92841
280.48 | 2 | 26.91375
280.98 | 2 | 26.90959
281.48 | 2 | 26.89849
281.98 | 2 | 26.88929
282.48 | 2 | 26.87918
282.98 | 2 | 26.87363
283.48 | 2 | 26.86844
283.98 | 2 | 26.86515
284.48 | 2 | 26.85888
284.98 | 2 | 26.84728
285.48 | 2 | 26.8431
285.98 | 2 | 26.83666
286.48 | 2 | 26.82064
286.98 | 2 | 26.81799
287.48 | 2 | 26.80202
287.98 | 2 | 26.79268
288.48 | 2 | 26.79143
288.98 | 2 | 26.7899
289.48 | 2 | 26.78052
289.98 | 2 | 26.77842
290.48 | 2 | 26.76044
290.98 | 2 | 26.74196
291.48 | 2 | 26.73648
291.98 | 2 | 26.7321
292.48 | 2 | 26.73268
292.98 | 2 | 26.73115
293.48 | 2 | 26.72026
293.98 | 2 | 26.70813
294.48 | 2 | 26.69791
294.98 | 2 | 26.69508
295.48 | 2 | 26.68545
295.98 | 2 | 26.67534
296.48 | 2 | 26.66671
296.98 | 2 | 26.66274
297.48 | 2 | 26.67067
297.98 | 2 | 26.66933
298.48 | 2 | 26.66457
298.98 | 2 | 26.6557
299.48 | 2 | 26.64239
299.98 | 2 | 26.62682
300.48 | 2 | 26.61623
300.98 | 2 | 26.60923
301.48 | 2 | 26.60531
301.98 | 2 | 26.59224
302.48 | 2 | 26.58927
302.98 | 2 | 26.58586
303.48 | 2 | 26.58633
303.98 | 2 | 26.57787
304.48 | 2 | 26.56527
304.98 | 2 | 26.55604
305.48 | 2 | 26.5504
305.98 | 2 | 26.54198
306.48 | 2 | 26.52834
306.98 | 2 | 26.51728
307.48 | 2 | 26.51487
307.98 | 2 | 26.51387
308.48 | 2 | 26.50902
308.98 | 2 | 26.50604
309.48 | 2 | 26.49372
309.98 | 2 | 26.48567
310.48 | 2 | 26.48383
310.98 | 2 | 26.47387
311.48 | 2 | 26.4687
311.98 | 2 | 26.45787
312.48 | 2 | 26.44987
312.98 | 2 | 26.45025
313.48 | 2 | 26.44045
313.98 | 2 | 26.44008
314.48 | 2 | 26.43564
314.98 | 2 | 26.42794
315.48 | 2 | 26.42854
315.98 | 2 | 26.4277
316.48 | 2 | 26.4281
316.98 | 2 | 26.41572
317.48 | 2 | 26.40434
317.98 | 2 | 26.3881
318.48 | 2 | 26.37658
318.98 | 2 | 26.37256
319.48 | 2 | 26.36294
319.98 | 2 | 26.3575
320.48 | 2 | 26.35113
320.98 | 2 | 26.3484
321.48 | 2 | 26.34451
321.98 | 2 | 26.34184
322.48 | 2 | 26.33024
322.98 | 2 | 26.32012
323.48 | 2 | 26.3159
323.98 | 2 | 26.30556
324.48 | 2 | 26.29743
324.98 | 2 | 26.28615
325.48 | 2 | 26.27659
325.98 | 2 | 26.27369
326.48 | 2 | 26.26692
326.98 | 2 | 26.25916
327.48 | 2 | 26.25511
327.98 | 2 | 26.25188
328.48 | 2 | 26.24925
328.98 | 2 | 26.25464
329.48 | 2 | 26.24516
329.98 | 2 | 26.23788
330.48 | 2 | 26.22482
330.98 | 2 | 26.21278
331.48 | 2 | 26.20389
331.98 | 2 | 26.1929
332.48 | 2 | 26.18321
332.98 | 2 | 26.17662
333.48 | 2 | 26.17577
333.98 | 2 | 26.17076
334.48 | 2 | 26.16224
334.98 | 2 | 26.15851
335.48 | 2 | 26.15313
335.98 | 2 | 26.14413
336.48 | 2 | 26.14111
336.98 | 2 | 26.13711
337.48 | 2 | 26.13861
337.98 | 2 | 26.1313
338.48 | 2 | 26.1235
338.98 | 2 | 26.11635
339.48 | 2 | 26.10984
339.98 | 2 | 26.0989
340.48 | 2 | 26.09337
340.98 | 2 | 26.09133
341.48 | 2 | 26.08658
341.98 | 2 | 26.08803
342.48 | 2 | 26.08329
342.98 | 2 | 26.0729
343.48 | 2 | 26.06899
343.98 | 2 | 26.05669
344.48 | 2 | 26.04575
344.98 | 2 | 26.04442
345.48 | 2 | 26.04085
345.98 | 2 | 26.0378
346.48 | 2 | 26.02782
346.98 | 2 | 26.01859
347.48 | 2 | 26.01014
347.98 | 2 | 26.00852
348.48 | 2 | 26.00386
348.98 | 2 | 26.00444
349.48 | 2 | 25.99721
349.98 | 2 | 25.98648
350.48 | 2 | 25.9709
350.98 | 2 | 25.96303
351.48 | 2 | 25.96109
351.98 | 2 | 25.96369
352.48 | 2 | 25.9612
352.98 | 2 | 25.95205
353.48 | 2 | 25.94363
353.98 | 2 | 25.92983
354.48 | 2 | 25.92603
354.98 | 2 | 25.92294
355.48 | 2 | 25.92481
355.98 | 2 | 25.91955
356.48 | 2 | 25.91214
356.98 | 2 | 25.90395
357.48 | 2 | 25.90425
357.98 | 2 | 25.90438
358.48 | 2 | 25.90358
358.98 | 2 | 25.90139
359.48 | 2 | 25.89595
359.98 | 2 | 25.88021
360.48 | 2 | 25.87253
360.98 | 2 | 25.86742
361.48 | 2 | 25.86637
361.98 | 2 | 25.86603
362.48 | 2 | 25.85978
362.98 | 2 | 25.85408
363.48 | 2 | 25.84658
363.98 | 2 | 25.84295
364.48 | 2 | 25.83456
364.98 | 2 | 25.83144
365.48 | 2 | 25.82844
365.98 | 2 | 25.82273
366.48 | 2 | 25.81427
366.98 | 2 | 25.80214
367.48 | 2 | 25.79605
367.98 | 2 | 25.7905
368.48 | 2 | 25.78208
368.98 | 2 | 25.78269
369.48 | 2 | 25.78038
369.98 | 2 | 25.77369
370.48 | 2 | 25.77284
370.98 | 2 | 25.76541
371.48 | 2 | 25.76692
371.98 | 2 | 25.75971
372.48 | 2 | 25.74657
372.98 | 2 | 25.73936
373.48 | 2 | 25.73774
373.98 | 2 | 25.73039
374.48 | 2 | 25.73241
374.98 | 2 | 25.73099
375.48 | 2 | 25.72562
375.98 | 2 | 25.71848
376.48 | 2 | 25.70841
376.98 | 2 | 25.70461
377.48 | 2 | 25.70183
377.98 | 2 | 25.70143
378.48 | 2 | 25.69422
378.98 | 2 | 25.68654
379.48 | 2 | 25.68565
379.98 | 2 | 25.68198
380.48 | 2 | 25.6727
380.98 | 2 | 25.66381
381.48 | 2 | 25.64786
381.98 | 2 | 25.64567
382.48 | 2 | 25.65053
382.98 | 2 | 25.65436
383.48 | 2 | 25.6543
383.98 | 2 | 25.63637
384.48 | 2 | 25.62873
384.98 | 2 | 25.62453
385.48 | 2 | 25.62044
385.98 | 2 | 25.62311
386.48 | 2 | 25.61957
386.98 | 2 | 25.61553
387.48 | 2 | 25.60848
387.98 | 2 | 25.59742
388.48 | 2 | 25.59025
388.98 | 2 | 25.58591
389.48 | 2 | 25.58582
389.98 | 2 | 25.58113
390.48 | 2 | 25.57496
390.98 | 2 | 25.56996
391.48 | 2 | 25.56764
391.98 | 2 | 25.56652
392.48 | 2 | 25.55514
392.98 | 2 | 25.53931
393.48 | 2 | 25.52775
393.98 | 2 | 25.52305
394.48 | 2 | 25.52595
394.98 | 2 | 25.52233
395.48 | 2 | 25.50928
395.98 | 2 | 25.49867
396.48 | 2 | 25.50296
396.98 | 2 | 25.50299
397.48 | 2 | 25.50377
397.98 | 2 | 25.48997
398.48 | 2 | 25.47213
398.98 | 2 | 25.4648
399.48 | 2 | 25.46998
399.98 | 2 | 25.46861