## Sheet1
Time_s | CalculatedValue | AdjustedForce
0 | 1 | -0.1590909
0.5 | 1.125 | 32.94492
1 | 1.25 | 47.25298
1.5 | 1.375 | 56.42305
2 | 1.5 | 63.02591
2.5 | 1.625 | 68.02373
3 | 1.75 | 72.02038
3.5 | 1.875 | 75.37218
4 | 2 | 78.19697
4.5 | 2.125 | 80.809
5 | 2.25 | 83.13404
5.5 | 2.375 | 85.37582
6 | 2.5 | 86.27767
6.481 | 2.5 | 81.30775
6.981 | 2.5 | 77.82127
7.481 | 2.5 | 74.91594
7.981 | 2.5 | 72.77933
8.481 | 2.5 | 71.00079
8.981 | 2.5 | 69.45647
9.481 | 2.5 | 68.09344
9.981 | 2.5 | 66.87447
10.481 | 2.5 | 65.77352
10.981 | 2.5 | 64.77385
11.481 | 2.5 | 63.85099
11.981 | 2.5 | 63.01003
12.481 | 2.5 | 62.23133
12.981 | 2.5 | 61.49649
13.481 | 2.5 | 60.81575
13.981 | 2.5 | 60.17375
14.481 | 2.5 | 59.5691
14.981 | 2.5 | 59.00222
15.481 | 2.5 | 58.46443
15.981 | 2.5 | 57.95385
16.481 | 2.5 | 57.47394
16.981 | 2.5 | 57.00874
17.481 | 2.5 | 56.56645
17.981 | 2.5 | 56.14905
18.481 | 2.5 | 55.75067
18.981 | 2.5 | 55.36628
19.481 | 2.5 | 54.99564
19.981 | 2.5 | 54.63693
20.481 | 2.5 | 54.29683
20.981 | 2.5 | 53.97278
21.481 | 2.5 | 53.65492
21.981 | 2.5 | 53.349
22.481 | 2.5 | 53.05305
22.981 | 2.5 | 52.77218
23.481 | 2.5 | 52.49326
23.981 | 2.5 | 52.22855
24.481 | 2.5 | 51.97477
24.981 | 2.5 | 51.7204
25.481 | 2.5 | 51.47767
25.981 | 2.5 | 51.23554
26.481 | 2.5 | 51.00594
26.981 | 2.5 | 50.78654
27.481 | 2.5 | 50.56856
27.981 | 2.5 | 50.35746
28.481 | 2.5 | 50.14886
28.981 | 2.5 | 49.94171
29.481 | 2.5 | 49.74385
29.981 | 2.5 | 49.55286
30.481 | 2.5 | 49.37437
30.981 | 2.5 | 49.19557
31.481 | 2.5 | 49.02253
31.981 | 2.5 | 48.84334
32.481 | 2.5 | 48.66225
32.981 | 2.5 | 48.49529
33.481 | 2.5 | 48.33894
33.981 | 2.5 | 48.18698
34.481 | 2.5 | 48.03821
34.981 | 2.5 | 47.88246
35.481 | 2.5 | 47.72339
35.981 | 2.5 | 47.58164
36.481 | 2.5 | 47.43259
36.981 | 2.5 | 47.29722
37.481 | 2.5 | 47.16005
37.981 | 2.5 | 47.01982
38.481 | 2.5 | 46.89193
38.981 | 2.5 | 46.76636
39.481 | 2.5 | 46.63777
39.981 | 2.5 | 46.51393
40.481 | 2.5 | 46.3867
40.981 | 2.5 | 46.2667
41.481 | 2.5 | 46.15888
41.981 | 2.5 | 46.04688
42.481 | 2.5 | 45.92021
42.981 | 2.5 | 45.79971
43.481 | 2.5 | 45.6843
43.981 | 2.5 | 45.58645
44.481 | 2.5 | 45.48851
44.981 | 2.5 | 45.38271
45.481 | 2.5 | 45.27508
45.981 | 2.5 | 45.16299
46.481 | 2.5 | 45.06254
46.981 | 2.5 | 44.96553
47.481 | 2.5 | 44.87283
47.981 | 2.5 | 44.78347
48.481 | 2.5 | 44.68783
48.981 | 2.5 | 44.59342
49.481 | 2.5 | 44.49236
49.981 | 2.5 | 44.3978
50.481 | 2.5 | 44.31093
50.981 | 2.5 | 44.22199
51.481 | 2.5 | 44.13982
51.981 | 2.5 | 44.05332
52.481 | 2.5 | 43.97781
52.981 | 2.5 | 43.9019
53.481 | 2.5 | 43.82709
53.981 | 2.5 | 43.74283
54.481 | 2.5 | 43.65368
54.981 | 2.5 | 43.56791
55.481 | 2.5 | 43.49411
55.981 | 2.5 | 43.4203
56.481 | 2.5 | 43.34631
56.981 | 2.5 | 43.27239
57.481 | 2.5 | 43.1978
57.981 | 2.5 | 43.12471
58.481 | 2.5 | 43.05371
58.981 | 2.5 | 42.97224
59.481 | 2.5 | 42.89746
59.981 | 2.5 | 42.82469
60.481 | 2.5 | 42.75772
60.981 | 2.5 | 42.69338
61.481 | 2.5 | 42.62308
61.981 | 2.5 | 42.55495
62.481 | 2.5 | 42.4923
62.981 | 2.5 | 42.43277
63.481 | 2.5 | 42.37086
63.981 | 2.5 | 42.30515
64.481 | 2.5 | 42.23822
64.981 | 2.5 | 42.1729
65.481 | 2.5 | 42.12251
65.981 | 2.5 | 42.05975
66.481 | 2.5 | 41.99969
66.981 | 2.5 | 41.9421
67.481 | 2.5 | 41.87619
67.981 | 2.5 | 41.82475
68.481 | 2.5 | 41.77024
68.981 | 2.5 | 41.71396
69.481 | 2.5 | 41.65781
69.981 | 2.5 | 41.59086
70.481 | 2.5 | 41.53271
70.981 | 2.5 | 41.47917
71.481 | 2.5 | 41.42589
71.981 | 2.5 | 41.37481
72.481 | 2.5 | 41.31727
72.981 | 2.5 | 41.25963
73.481 | 2.5 | 41.21441
73.981 | 2.5 | 41.1651
74.481 | 2.5 | 41.11288
74.981 | 2.5 | 41.06024
75.481 | 2.5 | 41.00476
75.981 | 2.5 | 40.95524
76.481 | 2.5 | 40.90169
76.981 | 2.5 | 40.851
77.481 | 2.5 | 40.7987
77.981 | 2.5 | 40.74983
78.481 | 2.5 | 40.71337
78.981 | 2.5 | 40.67303
79.481 | 2.5 | 40.62916
79.981 | 2.5 | 40.58294
80.481 | 2.5 | 40.52516
80.981 | 2.5 | 40.47431
81.481 | 2.5 | 40.42828
81.981 | 2.5 | 40.37985
82.481 | 2.5 | 40.33892
82.981 | 2.5 | 40.29932
83.481 | 2.5 | 40.25766
83.981 | 2.5 | 40.21567
84.481 | 2.5 | 40.17233
84.981 | 2.5 | 40.131
85.481 | 2.5 | 40.09353
85.981 | 2.5 | 40.04181
86.481 | 2.5 | 39.98595
86.981 | 2.5 | 39.94635
87.481 | 2.5 | 39.91055
87.981 | 2.5 | 39.87295
88.481 | 2.5 | 39.8298
88.981 | 2.5 | 39.78016
89.481 | 2.5 | 39.74348
89.981 | 2.5 | 39.70786
90.481 | 2.5 | 39.66608
90.981 | 2.5 | 39.63063
91.481 | 2.5 | 39.58938
91.981 | 2.5 | 39.54652
92.481 | 2.5 | 39.51408
92.981 | 2.5 | 39.47283
93.481 | 2.5 | 39.4403
93.981 | 2.5 | 39.40079
94.481 | 2.5 | 39.35183
94.981 | 2.5 | 39.31439
95.481 | 2.5 | 39.27406
95.981 | 2.5 | 39.24461
96.481 | 2.5 | 39.20999
96.981 | 2.5 | 39.17539
97.481 | 2.5 | 39.14258
97.981 | 2.5 | 39.10637
98.481 | 2.5 | 39.06872
98.981 | 2.5 | 39.03422
99.481 | 2.5 | 39.00166
99.981 | 2.5 | 38.97541
100.481 | 2.5 | 38.94036
100.981 | 2.5 | 38.89889
101.481 | 2.5 | 38.86405
101.981 | 2.5 | 38.83304
102.481 | 2.5 | 38.79608
102.981 | 2.5 | 38.76194
103.481 | 2.5 | 38.7267
103.981 | 2.5 | 38.68795
104.481 | 2.5 | 38.66354
104.981 | 2.5 | 38.63021
105.481 | 2.5 | 38.59792
105.981 | 2.5 | 38.56726
106.481 | 2.5 | 38.52767
106.981 | 2.5 | 38.49833
107.481 | 2.5 | 38.47449
107.981 | 2.5 | 38.44404
108.481 | 2.5 | 38.41256
108.981 | 2.5 | 38.38199
109.481 | 2.5 | 38.34901
109.981 | 2.5 | 38.31791
110.481 | 2.5 | 38.28223
110.981 | 2.5 | 38.25244
111.481 | 2.5 | 38.22623
111.981 | 2.5 | 38.20238
112.481 | 2.5 | 38.17536
112.981 | 2.5 | 38.14519
113.481 | 2.5 | 38.11074
113.981 | 2.5 | 38.08212
114.481 | 2.5 | 38.05819
114.981 | 2.5 | 38.02589
115.481 | 2.5 | 37.9991
115.981 | 2.5 | 37.97021
116.481 | 2.5 | 37.94611
116.981 | 2.5 | 37.922
117.481 | 2.5 | 37.89485
117.981 | 2.5 | 37.85755
118.481 | 2.5 | 37.83155
118.981 | 2.5 | 37.80284
119.481 | 2.5 | 37.78028
119.981 | 2.5 | 37.75571
120.481 | 2.5 | 37.73118
120.981 | 2.5 | 37.70072
121.481 | 2.5 | 37.66899
121.981 | 2.5 | 37.63902
122.481 | 2.5 | 37.60929
122.981 | 2.5 | 37.58131
123.481 | 2.5 | 37.55748
123.981 | 2.5 | 37.53264
124.481 | 2.5 | 37.51552
124.981 | 2.5 | 37.49133
125.481 | 2.5 | 37.46383
125.981 | 2.5 | 37.43254
126.481 | 2.5 | 37.39785
126.981 | 2.5 | 37.37021
127.481 | 2.5 | 37.34431
127.981 | 2.5 | 37.32602
128.481 | 2.5 | 37.30566
128.981 | 2.5 | 37.28103
129.481 | 2.5 | 37.25135
129.981 | 2.5 | 37.2152
130.481 | 2.5 | 37.19013
130.981 | 2.5 | 37.1711
131.481 | 2.5 | 37.14901
131.981 | 2.5 | 37.13014
132.481 | 2.5 | 37.10932
132.981 | 2.5 | 37.08712
133.481 | 2.5 | 37.05877
133.981 | 2.5 | 37.02674
134.481 | 2.5 | 37.00498
134.981 | 2.5 | 36.97419
135.481 | 2.5 | 36.9532
135.981 | 2.5 | 36.92747
136.481 | 2.5 | 36.90006
136.981 | 2.5 | 36.87392
137.481 | 2.5 | 36.85291
137.981 | 2.5 | 36.83231
138.481 | 2.5 | 36.81365
138.981 | 2.5 | 36.78128
139.481 | 2.5 | 36.74825
139.981 | 2.5 | 36.72539
140.481 | 2.5 | 36.70879
140.981 | 2.5 | 36.6936
141.481 | 2.5 | 36.66725
141.981 | 2.5 | 36.65153
142.481 | 2.5 | 36.63975
142.981 | 2.5 | 36.61728
143.481 | 2.5 | 36.59804
143.981 | 2.5 | 36.56113
144.481 | 2.5 | 36.53959
144.981 | 2.5 | 36.5217
145.481 | 2.5 | 36.50575
145.981 | 2.5 | 36.482
146.481 | 2.5 | 36.45368
146.981 | 2.5 | 36.42956
147.481 | 2.5 | 36.40612
147.981 | 2.5 | 36.38548
148.481 | 2.5 | 36.36646
148.981 | 2.5 | 36.34719
149.481 | 2.5 | 36.32829
149.981 | 2.5 | 36.3149
150.481 | 2.5 | 36.29023
150.981 | 2.5 | 36.26848
151.481 | 2.5 | 36.24554
151.981 | 2.5 | 36.22409
152.481 | 2.5 | 36.20834
152.981 | 2.5 | 36.19708
153.481 | 2.5 | 36.1768
153.981 | 2.5 | 36.15677
154.481 | 2.5 | 36.14203
154.981 | 2.5 | 36.11543
155.481 | 2.5 | 36.08995
155.981 | 2.5 | 36.07052
156.481 | 2.5 | 36.04957
156.981 | 2.5 | 36.03263
157.481 | 2.5 | 36.01242
157.981 | 2.5 | 35.99093
158.481 | 2.5 | 35.97427
158.981 | 2.5 | 35.96039
159.481 | 2.5 | 35.94442
159.981 | 2.5 | 35.92461
160.481 | 2.5 | 35.89899
160.981 | 2.5 | 35.87831
161.481 | 2.5 | 35.85071
161.981 | 2.5 | 35.83284
162.481 | 2.5 | 35.82371
162.981 | 2.5 | 35.81371
163.481 | 2.5 | 35.79618
163.981 | 2.5 | 35.76982
164.481 | 2.5 | 35.74231
164.981 | 2.5 | 35.72481
165.481 | 2.5 | 35.70847
165.981 | 2.5 | 35.69937
166.481 | 2.5 | 35.68684
166.981 | 2.5 | 35.66952
167.481 | 2.5 | 35.65394
167.981 | 2.5 | 35.6411
168.481 | 2.5 | 35.6229
168.981 | 2.5 | 35.60628
169.481 | 2.5 | 35.58128
169.981 | 2.5 | 35.56442
170.481 | 2.5 | 35.55081
170.981 | 2.5 | 35.53661
171.481 | 2.5 | 35.51431
171.981 | 2.5 | 35.4923
172.481 | 2.5 | 35.47871
172.981 | 2.5 | 35.46761
173.481 | 2.5 | 35.45869
173.981 | 2.5 | 35.44083
174.481 | 2.5 | 35.41089
174.981 | 2.5 | 35.38101
175.481 | 2.5 | 35.35131
175.981 | 2.5 | 35.33282
176.481 | 2.5 | 35.32815
176.981 | 2.5 | 35.32316
177.481 | 2.5 | 35.32171
177.981 | 2.5 | 35.30625
178.481 | 2.5 | 35.28478
178.981 | 2.5 | 35.26384
179.481 | 2.5 | 35.24012
179.981 | 2.5 | 35.22303
180.481 | 2.5 | 35.21291
180.981 | 2.5 | 35.20029
181.481 | 2.5 | 35.1863
181.981 | 2.5 | 35.16843
182.481 | 2.5 | 35.14508
182.981 | 2.5 | 35.12882
183.481 | 2.5 | 35.11636
183.981 | 2.5 | 35.10669
184.481 | 2.5 | 35.09113
184.981 | 2.5 | 35.07055
185.481 | 2.5 | 35.05773
185.981 | 2.5 | 35.03659
186.481 | 2.5 | 35.0253
186.981 | 2.5 | 35.01465
187.481 | 2.5 | 35.00446
187.981 | 2.5 | 35.00175
188.481 | 2.5 | 34.99065
188.981 | 2.5 | 34.97158
189.481 | 2.5 | 34.94905
189.981 | 2.5 | 34.93479
190.481 | 2.5 | 34.9233
190.981 | 2.5 | 34.90601
191.481 | 2.5 | 34.87908
191.981 | 2.5 | 34.85397
192.481 | 2.5 | 34.84551
192.981 | 2.5 | 34.84381
193.481 | 2.5 | 34.84025
193.981 | 2.5 | 34.82667
194.481 | 2.5 | 34.80986
194.981 | 2.5 | 34.78678
195.481 | 2.5 | 34.76504
195.981 | 2.5 | 34.7483
196.481 | 2.5 | 34.73622
196.981 | 2.5 | 34.73065
197.481 | 2.5 | 34.71952
197.981 | 2.5 | 34.69418
198.481 | 2.5 | 34.67398
198.981 | 2.5 | 34.65845
199.481 | 2.5 | 34.64692
199.981 | 2.5 | 34.6401
200.481 | 2.5 | 34.63114
200.981 | 2.5 | 34.61697
201.481 | 2.5 | 34.60531
201.981 | 2.5 | 34.59033
202.481 | 2.5 | 34.57343
202.981 | 2.5 | 34.55924
203.481 | 2.5 | 34.54783
203.981 | 2.5 | 34.53145
204.481 | 2.5 | 34.51839
204.981 | 2.5 | 34.50231
205.481 | 2.5 | 34.48199
205.981 | 2.5 | 34.46451
206.481 | 2.5 | 34.45048
206.981 | 2.5 | 34.44574
207.481 | 2.5 | 34.44045
207.981 | 2.5 | 34.42516
208.481 | 2.5 | 34.41406
208.981 | 2.5 | 34.39473
209.481 | 2.5 | 34.38482
209.981 | 2.5 | 34.3753
210.481 | 2.5 | 34.36477
210.981 | 2.5 | 34.35291
211.481 | 2.5 | 34.33291
211.981 | 2.5 | 34.31243
212.481 | 2.5 | 34.28964
212.981 | 2.5 | 34.28143
213.481 | 2.5 | 34.28002
213.981 | 2.5 | 34.27039
214.481 | 2.5 | 34.25967
214.981 | 2.5 | 34.2407
215.481 | 2.5 | 34.22589
215.981 | 2.5 | 34.21133
216.481 | 2.5 | 34.1985
216.981 | 2.5 | 34.18574
217.481 | 2.5 | 34.17523
217.981 | 2.5 | 34.16147
218.481 | 2.5 | 34.14647
218.981 | 2.5 | 34.13481
219.481 | 2.5 | 34.1208
219.981 | 2.5 | 34.11526
220.481 | 2.5 | 34.09775
220.981 | 2.5 | 34.09251
221.481 | 2.5 | 34.07995
221.981 | 2.5 | 34.07022
222.481 | 2.5 | 34.05602
222.981 | 2.5 | 34.03781
223.481 | 2.5 | 34.022
223.981 | 2.5 | 33.9969
224.481 | 2.5 | 33.9794
224.981 | 2.5 | 33.97601
225.481 | 2.5 | 33.96672
225.981 | 2.5 | 33.95745
226.481 | 2.5 | 33.94812
226.981 | 2.5 | 33.93746
227.481 | 2.5 | 33.92872
227.981 | 2.5 | 33.92306
228.481 | 2.5 | 33.90612
228.981 | 2.5 | 33.89125
229.481 | 2.5 | 33.88318
229.981 | 2.5 | 33.86694
230.481 | 2.5 | 33.84991
230.981 | 2.5 | 33.83701
231.481 | 2.5 | 33.83451
231.981 | 2.5 | 33.82919
232.481 | 2.5 | 33.81437
232.981 | 2.5 | 33.79061
233.481 | 2.5 | 33.77066
233.981 | 2.5 | 33.75903
234.481 | 2.5 | 33.75524
234.981 | 2.5 | 33.75124
235.481 | 2.5 | 33.74883
235.981 | 2.5 | 33.73665
236.481 | 2.5 | 33.7151
236.981 | 2.5 | 33.69271
237.481 | 2.5 | 33.69227
237.981 | 2.5 | 33.68115
238.481 | 2.5 | 33.67326
238.981 | 2.5 | 33.66011
239.481 | 2.5 | 33.64369
239.981 | 2.5 | 33.63423
240.481 | 2.5 | 33.62261
240.981 | 2.5 | 33.60683
241.481 | 2.5 | 33.60124
241.981 | 2.5 | 33.59178
242.481 | 2.5 | 33.58214
242.981 | 2.5 | 33.57177
243.481 | 2.5 | 33.55712
243.981 | 2.5 | 33.54987
244.481 | 2.5 | 33.54469
244.981 | 2.5 | 33.52558
245.481 | 2.5 | 33.51172
245.981 | 2.5 | 33.49465
246.481 | 2.5 | 33.47622
246.981 | 2.5 | 33.47108
247.481 | 2.5 | 33.46117
247.981 | 2.5 | 33.45606
248.481 | 2.5 | 33.45474
248.981 | 2.5 | 33.4349
249.481 | 2.5 | 33.42148
249.981 | 2.5 | 33.40981
250.481 | 2.5 | 33.40239
250.981 | 2.5 | 33.39996
251.481 | 2.5 | 33.39372
251.981 | 2.5 | 33.38202
252.481 | 2.5 | 33.37234
252.981 | 2.5 | 33.36827
253.481 | 2.5 | 33.35635
253.981 | 2.5 | 33.34555
254.481 | 2.5 | 33.33381
254.981 | 2.5 | 33.31488
255.481 | 2.5 | 33.30181
255.981 | 2.5 | 33.28466
256.481 | 2.5 | 33.27745
256.981 | 2.5 | 33.2729
257.481 | 2.5 | 33.25955
257.981 | 2.5 | 33.25184
258.481 | 2.5 | 33.24399
258.981 | 2.5 | 33.23789
259.481 | 2.5 | 33.23203
259.981 | 2.5 | 33.21981
260.481 | 2.5 | 33.19615
260.981 | 2.5 | 33.18365
261.481 | 2.5 | 33.17453
261.981 | 2.5 | 33.17017
262.481 | 2.5 | 33.1633
262.981 | 2.5 | 33.1527
263.481 | 2.5 | 33.14515
263.981 | 2.5 | 33.13461
264.481 | 2.5 | 33.1313
264.981 | 2.5 | 33.11833
265.481 | 2.5 | 33.10482
265.981 | 2.5 | 33.09791
266.481 | 2.5 | 33.09322
266.981 | 2.5 | 33.09218
267.481 | 2.5 | 33.08179
267.981 | 2.5 | 33.06681
268.481 | 2.5 | 33.05512
268.981 | 2.5 | 33.03946
269.481 | 2.5 | 33.02866
269.981 | 2.5 | 33.0221
270.481 | 2.5 | 33.00512
270.981 | 2.5 | 33.00056
271.481 | 2.5 | 32.98518
271.981 | 2.5 | 32.97743
272.481 | 2.5 | 32.97105
272.981 | 2.5 | 32.95304
273.481 | 2.5 | 32.9362
273.981 | 2.5 | 32.92868
274.481 | 2.5 | 32.91957
274.981 | 2.5 | 32.91544
275.481 | 2.5 | 32.91344
275.981 | 2.5 | 32.9037
276.481 | 2.5 | 32.89407
276.981 | 2.5 | 32.88644
277.481 | 2.5 | 32.88053
277.981 | 2.5 | 32.87211
278.481 | 2.5 | 32.85845
278.981 | 2.5 | 32.84068
279.481 | 2.5 | 32.83553
279.981 | 2.5 | 32.82488
280.481 | 2.5 | 32.8185
280.981 | 2.5 | 32.8027
281.481 | 2.5 | 32.78797
281.981 | 2.5 | 32.77959
282.481 | 2.5 | 32.7729
282.981 | 2.5 | 32.7639
283.481 | 2.5 | 32.75067
283.981 | 2.5 | 32.73722
284.481 | 2.5 | 32.73149
284.981 | 2.5 | 32.72977
285.481 | 2.5 | 32.71871
285.981 | 2.5 | 32.70367
286.481 | 2.5 | 32.68661
286.981 | 2.5 | 32.67317
287.481 | 2.5 | 32.67008
287.981 | 2.5 | 32.66651
288.481 | 2.5 | 32.66281
288.981 | 2.5 | 32.65232
289.481 | 2.5 | 32.64609
289.981 | 2.5 | 32.63968
290.481 | 2.5 | 32.62925
290.981 | 2.5 | 32.61664
291.481 | 2.5 | 32.61331
291.981 | 2.5 | 32.60473
292.481 | 2.5 | 32.59777
292.981 | 2.5 | 32.59874
293.481 | 2.5 | 32.58841
293.981 | 2.5 | 32.58145
294.481 | 2.5 | 32.56684
294.981 | 2.5 | 32.54554
295.481 | 2.5 | 32.53451
295.981 | 2.5 | 32.53356
296.481 | 2.5 | 32.52683
296.981 | 2.5 | 32.52157
297.481 | 2.5 | 32.51623
297.981 | 2.5 | 32.50781
298.481 | 2.5 | 32.494
298.981 | 2.5 | 32.48643
299.481 | 2.5 | 32.47794
299.981 | 2.5 | 32.4765
300.481 | 2.5 | 32.4727
300.981 | 2.5 | 32.46791
301.481 | 2.5 | 32.4601
301.981 | 2.5 | 32.44988
302.481 | 2.5 | 32.436
302.981 | 2.5 | 32.42603
303.481 | 2.5 | 32.41491
303.981 | 2.5 | 32.40558
304.481 | 2.5 | 32.39159
304.981 | 2.5 | 32.37386
305.481 | 2.5 | 32.36188
305.981 | 2.5 | 32.35741
306.481 | 2.5 | 32.36076
306.981 | 2.5 | 32.35372
307.481 | 2.5 | 32.33918
307.981 | 2.5 | 32.32722
308.481 | 2.5 | 32.31117
308.981 | 2.5 | 32.30644
309.481 | 2.5 | 32.30341
309.981 | 2.5 | 32.30174
310.481 | 2.5 | 32.29036
310.981 | 2.5 | 32.28129
311.481 | 2.5 | 32.26776
311.981 | 2.5 | 32.25668
312.481 | 2.5 | 32.25226
312.981 | 2.5 | 32.24027
313.481 | 2.5 | 32.23626
313.981 | 2.5 | 32.23234
314.481 | 2.5 | 32.22716
314.981 | 2.5 | 32.21373
315.481 | 2.5 | 32.20686
315.981 | 2.5 | 32.19515
316.481 | 2.5 | 32.18311
316.981 | 2.5 | 32.16989
317.481 | 2.5 | 32.14756
317.981 | 2.5 | 32.13868
318.481 | 2.5 | 32.13708
318.981 | 2.5 | 32.13524
319.481 | 2.5 | 32.13692
319.981 | 2.5 | 32.13337
320.481 | 2.5 | 32.11228
320.981 | 2.5 | 32.10804
321.481 | 2.5 | 32.09877
321.981 | 2.5 | 32.09237
322.481 | 2.5 | 32.08206
322.981 | 2.5 | 32.06943
323.481 | 2.5 | 32.06864
323.981 | 2.5 | 32.06396
324.481 | 2.5 | 32.04898
324.981 | 2.5 | 32.03759
325.481 | 2.5 | 32.02682
325.981 | 2.5 | 32.02203
326.481 | 2.5 | 32.00715
326.981 | 2.5 | 32.00718
327.481 | 2.5 | 32.00173
327.981 | 2.5 | 32.00293
328.481 | 2.5 | 31.98884
328.981 | 2.5 | 31.97747
329.481 | 2.5 | 31.97198
329.981 | 2.5 | 31.96578
330.481 | 2.5 | 31.95529
330.981 | 2.5 | 31.94469
331.481 | 2.5 | 31.9405
331.981 | 2.5 | 31.93572
332.481 | 2.5 | 31.92963
332.981 | 2.5 | 31.9175
333.481 | 2.5 | 31.89926
333.981 | 2.5 | 31.88733
334.481 | 2.5 | 31.87814
334.981 | 2.5 | 31.87779
335.481 | 2.5 | 31.87923
335.981 | 2.5 | 31.87513
336.481 | 2.5 | 31.86507
336.981 | 2.5 | 31.84914
337.481 | 2.5 | 31.83943
337.981 | 2.5 | 31.83229
338.481 | 2.5 | 31.83064
338.981 | 2.5 | 31.83577
339.481 | 2.5 | 31.8273
339.981 | 2.5 | 31.82097
340.481 | 2.5 | 31.80404
340.981 | 2.5 | 31.79828
341.481 | 2.5 | 31.79645
341.981 | 2.5 | 31.7958
342.481 | 2.5 | 31.78355
342.981 | 2.5 | 31.7717
343.481 | 2.5 | 31.7693
343.981 | 2.5 | 31.76742
344.481 | 2.5 | 31.76078
344.981 | 2.5 | 31.74525
345.481 | 2.5 | 31.73111
345.981 | 2.5 | 31.72104
346.481 | 2.5 | 31.72049
346.981 | 2.5 | 31.72195
347.481 | 2.5 | 31.71341
347.981 | 2.5 | 31.70439
348.481 | 2.5 | 31.69522
348.981 | 2.5 | 31.69643
349.481 | 2.5 | 31.69099
349.981 | 2.5 | 31.67996
350.481 | 2.5 | 31.66732
350.981 | 2.5 | 31.65733
351.481 | 2.5 | 31.64957
351.981 | 2.5 | 31.64432
352.481 | 2.5 | 31.6393
352.981 | 2.5 | 31.63508
353.481 | 2.5 | 31.62542
353.981 | 2.5 | 31.62018
354.481 | 2.5 | 31.61625
354.981 | 2.5 | 31.61561
355.481 | 2.5 | 31.61053
355.981 | 2.5 | 31.59241
356.481 | 2.5 | 31.58611
356.981 | 2.5 | 31.57664
357.481 | 2.5 | 31.57506
357.981 | 2.5 | 31.57129
358.481 | 2.5 | 31.56628
358.981 | 2.5 | 31.565
359.481 | 2.5 | 31.56078
359.981 | 2.5 | 31.55254
360.481 | 2.5 | 31.53893
360.981 | 2.5 | 31.52045
361.481 | 2.5 | 31.51478
361.981 | 2.5 | 31.50986
362.481 | 2.5 | 31.50249
362.981 | 2.5 | 31.50256
363.481 | 2.5 | 31.5036
363.981 | 2.5 | 31.50437
364.481 | 2.5 | 31.49568
364.981 | 2.5 | 31.47562
365.481 | 2.5 | 31.4662
365.981 | 2.5 | 31.45981
366.481 | 2.5 | 31.45571
366.981 | 2.5 | 31.4492
367.481 | 2.5 | 31.44581
367.981 | 2.5 | 31.45484
368.481 | 2.5 | 31.44677
368.981 | 2.5 | 31.43828
369.481 | 2.5 | 31.41925
369.981 | 2.5 | 31.40516
370.481 | 2.5 | 31.39726
370.981 | 2.5 | 31.38843
371.481 | 2.5 | 31.38294
371.981 | 2.5 | 31.37776
372.481 | 2.5 | 31.3746
372.981 | 2.5 | 31.37956
373.481 | 2.5 | 31.38597
373.981 | 2.5 | 31.37877
374.481 | 2.5 | 31.36698
374.981 | 2.5 | 31.34435
375.481 | 2.5 | 31.32968
375.981 | 2.5 | 31.3285
376.481 | 2.5 | 31.33061
376.981 | 2.5 | 31.32803
377.481 | 2.5 | 31.31178
377.981 | 2.5 | 31.29991
378.481 | 2.5 | 31.29233
378.981 | 2.5 | 31.29045
379.481 | 2.5 | 31.2915
379.981 | 2.5 | 31.28797
380.481 | 2.5 | 31.27683
380.981 | 2.5 | 31.26938
381.481 | 2.5 | 31.2584
381.981 | 2.5 | 31.25128
382.481 | 2.5 | 31.24187
382.981 | 2.5 | 31.23558
383.481 | 2.5 | 31.22969
383.981 | 2.5 | 31.21515
384.481 | 2.5 | 31.21174
384.981 | 2.5 | 31.20607
385.481 | 2.5 | 31.20231
385.981 | 2.5 | 31.19165
386.481 | 2.5 | 31.18101
386.981 | 2.5 | 31.17419
387.481 | 2.5 | 31.18399
387.981 | 2.5 | 31.18275
388.481 | 2.5 | 31.17369
388.981 | 2.5 | 31.15808
389.481 | 2.5 | 31.15485
389.981 | 2.5 | 31.14517
390.481 | 2.5 | 31.13853
390.981 | 2.5 | 31.12831
391.481 | 2.5 | 31.12185
391.981 | 2.5 | 31.12515
392.481 | 2.5 | 31.1163
392.981 | 2.5 | 31.11303
393.481 | 2.5 | 31.10566
393.981 | 2.5 | 31.09687
394.481 | 2.5 | 31.09293
394.981 | 2.5 | 31.07505
395.481 | 2.5 | 31.06901
395.981 | 2.5 | 31.06468
396.481 | 2.5 | 31.05335
396.981 | 2.5 | 31.05085
397.481 | 2.5 | 31.05166
397.981 | 2.5 | 31.05031
398.481 | 2.5 | 31.04535
398.981 | 2.5 | 31.0302
399.481 | 2.5 | 31.01042
399.981 | 2.5 | 31.00246