## Sheet1
Time_s | CalculatedValue | AdjustedForce
0 | 1 | 0
0.5 | 1.005 | 1.261884
1 | 1.01 | 2.215779
1.5 | 1.015 | 3.03402
2 | 1.02 | 3.792105
2.5 | 1.025 | 4.483681
3 | 1.03 | 5.144446
3.5 | 1.035 | 5.765742
4 | 1.04 | 6.349768
4.5 | 1.045 | 6.924041
5 | 1.05 | 7.469115
5.5 | 1.055 | 7.991575
6 | 1.06 | 8.506712
6.5 | 1.065 | 9.004733
7 | 1.07 | 9.473125
7.5 | 1.075 | 9.944712
8 | 1.08 | 10.3996
8.5 | 1.085 | 10.83011
9 | 1.09 | 11.26352
9.5 | 1.095 | 11.67702
10 | 1.1 | 12.07616
10.5 | 1.105 | 12.48602
11 | 1.11 | 12.86944
11.5 | 1.115 | 13.25932
12 | 1.12 | 13.63293
12.5 | 1.125 | 14.00574
13 | 1.13 | 14.37051
13.5 | 1.135 | 14.70835
14 | 1.14 | 15.05072
14.5 | 1.145 | 15.38522
15 | 1.15 | 15.71597
15.5 | 1.155 | 16.0436
16 | 1.16 | 16.35941
16.5 | 1.165 | 16.68062
17 | 1.17 | 16.97721
17.5 | 1.175 | 17.28522
18 | 1.18 | 17.58424
18.5 | 1.185 | 17.87284
19 | 1.19 | 18.15926
19.5 | 1.195 | 18.43859
20 | 1.2 | 18.7174
20.5 | 1.205 | 18.98379
21 | 1.21 | 19.2564
21.5 | 1.215 | 19.51004
22 | 1.22 | 19.77328
22.5 | 1.225 | 20.03616
23 | 1.23 | 20.27455
23.5 | 1.235 | 20.52966
24 | 1.24 | 20.77039
24.5 | 1.245 | 21.00797
25 | 1.25 | 21.25315
25.5 | 1.255 | 21.48561
26 | 1.26 | 21.70986
26.5 | 1.265 | 21.93079
27 | 1.27 | 22.16259
27.5 | 1.275 | 22.37677
28 | 1.28 | 22.60058
28.5 | 1.285 | 22.80455
29 | 1.29 | 23.01564
29.5 | 1.295 | 23.22634
30 | 1.3 | 23.43114
30.5 | 1.305 | 23.63387
31 | 1.31 | 23.83166
31.5 | 1.315 | 24.03231
32 | 1.32 | 24.22546
32.5 | 1.325 | 24.4154
33 | 1.33 | 24.60473
33.5 | 1.335 | 24.79137
34 | 1.34 | 24.98177
34.5 | 1.345 | 25.15616
35 | 1.35 | 25.34236
35.5 | 1.355 | 25.5246
36 | 1.36 | 25.69541
36.5 | 1.365 | 25.86679
37 | 1.37 | 26.04574
37.5 | 1.375 | 26.21283
38 | 1.38 | 26.38519
38.5 | 1.385 | 26.54397
39 | 1.39 | 26.70554
39.5 | 1.395 | 26.88457
40 | 1.4 | 27.02988
40.5 | 1.405 | 27.19001
41 | 1.41 | 27.35046
41.5 | 1.415 | 27.49917
42 | 1.42 | 27.65545
42.5 | 1.425 | 27.80358
43 | 1.43 | 27.96457
43.5 | 1.435 | 28.09696
44 | 1.44 | 28.2505
44.5 | 1.445 | 28.39849
45 | 1.45 | 28.54577
45.5 | 1.455 | 28.68234
46 | 1.46 | 28.81217
46.5 | 1.465 | 28.95694
47 | 1.47 | 29.1023
47.5 | 1.475 | 29.22421
48 | 1.48 | 29.36281
48.5 | 1.485 | 29.49722
49 | 1.49 | 29.6281
49.5 | 1.495 | 29.75216
50 | 1.49 | 29.61965
50.48 | 1.4852 | 28.58885
50.98 | 1.4802 | 27.78108
51.48 | 1.4752 | 27.11354
51.98 | 1.4702 | 26.51729
52.48 | 1.4652 | 25.96856
52.98 | 1.4602 | 25.44328
53.48 | 1.4552 | 24.9537
53.98 | 1.4502 | 24.47957
54.48 | 1.4452 | 24.01705
54.98 | 1.4402 | 23.56956
55.48 | 1.4352 | 23.13201
55.98 | 1.4302 | 22.72127
56.48 | 1.4252 | 22.30478
56.98 | 1.4202 | 21.89874
57.48 | 1.4152 | 21.50082
57.98 | 1.4102 | 21.10322
58.48 | 1.4052 | 20.71294
58.98 | 1.4002 | 20.33079
59.48 | 1.3952 | 19.95925
59.98 | 1.3902 | 19.57464
60.48 | 1.3852 | 19.2007
60.98 | 1.3802 | 18.8383
61.48 | 1.3752 | 18.47296
61.98 | 1.3702 | 18.11576
62.48 | 1.3652 | 17.75278
62.98 | 1.3602 | 17.3887
63.48 | 1.3552 | 17.03756
63.98 | 1.3502 | 16.67631
64.48 | 1.3452 | 16.33138
64.98 | 1.3402 | 15.97716
65.48 | 1.3352 | 15.62895
65.98 | 1.3302 | 15.27878
66.48 | 1.3252 | 14.93024
66.98 | 1.3202 | 14.58197
67.48 | 1.3152 | 14.22947
67.98 | 1.3102 | 13.88069
68.48 | 1.3052 | 13.53893
68.98 | 1.3002 | 13.19243
69.48 | 1.2952 | 12.84507
69.98 | 1.2902 | 12.49989
70.48 | 1.2852 | 12.1501
70.98 | 1.2802 | 11.80385
71.48 | 1.2752 | 11.45579
71.98 | 1.2702 | 11.11149
72.48 | 1.2652 | 10.76329
72.98 | 1.2602 | 10.41332
73.48 | 1.2552 | 10.06208
73.98 | 1.2502 | 9.708866
74.48 | 1.2452 | 9.358801
74.98 | 1.2402 | 9.002513
75.48 | 1.2352 | 8.650439
75.98 | 1.2302 | 8.296101
76.48 | 1.2252 | 7.944489
76.98 | 1.2202 | 7.584097
77.48 | 1.2152 | 7.224788
77.98 | 1.2102 | 6.868255
78.48 | 1.2052 | 6.505232
78.98 | 1.2002 | 6.139513
79.48 | 1.1952 | 5.780659
79.98 | 1.1902 | 5.41614
80.48 | 1.1852 | 5.051307
80.98 | 1.1802 | 4.669884
81.48 | 1.1752 | 4.298413
81.98 | 1.1702 | 3.932637
82.48 | 1.1652 | 3.553779
82.98 | 1.1602 | 3.18063
83.48 | 1.1552 | 2.805596
83.98 | 1.1502 | 2.426811
84.48 | 1.1452 | 2.045945
84.98 | 1.1402 | 1.656582
85.48 | 1.1352 | 1.286181
85.98 | 1.1302 | 0.9065046
86.48 | 1.1252 | 0.5291865
86.98 | 1.1202 | 0.1665521