## Sheet1
Time_s | CalculatedValue | AdjustedForce
0 | 1 | 0
0.5 | 1.005 | 1.290614
1 | 1.01 | 2.215071
1.5 | 1.015 | 3.029202
2 | 1.02 | 3.745998
2.5 | 1.025 | 4.439424
3 | 1.03 | 5.076992
3.5 | 1.035 | 5.681055
4 | 1.04 | 6.260007
4.5 | 1.045 | 6.812904
5 | 1.05 | 7.355688
5.5 | 1.055 | 7.877262
6 | 1.06 | 8.367612
6.5 | 1.065 | 8.852997
7 | 1.07 | 9.329555
7.5 | 1.075 | 9.785226
8 | 1.08 | 10.22552
8.5 | 1.085 | 10.65069
9 | 1.09 | 11.08364
9.5 | 1.095 | 11.48307
10 | 1.1 | 11.89952
10.5 | 1.105 | 12.29494
11 | 1.11 | 12.68027
11.5 | 1.115 | 13.04779
12 | 1.12 | 13.41845
12.5 | 1.125 | 13.77608
13 | 1.13 | 14.1278
13.5 | 1.135 | 14.4814
14 | 1.14 | 14.82761
14.5 | 1.145 | 15.15317
15 | 1.15 | 15.48761
15.5 | 1.155 | 15.79993
16 | 1.16 | 16.10746
16.5 | 1.165 | 16.42316
17 | 1.17 | 16.7304
17.5 | 1.175 | 17.03512
18 | 1.18 | 17.32004
18.5 | 1.185 | 17.60264
19 | 1.19 | 17.88943
19.5 | 1.195 | 18.16654
20 | 1.2 | 18.44463
20.5 | 1.205 | 18.71144
21 | 1.21 | 18.97608
21.5 | 1.215 | 19.23085
22 | 1.22 | 19.48734
22.5 | 1.225 | 19.73908
23 | 1.23 | 19.9843
23.5 | 1.235 | 20.22971
24 | 1.24 | 20.46403
24.5 | 1.245 | 20.7096
25 | 1.25 | 20.94313
25.5 | 1.255 | 21.17097
26 | 1.26 | 21.39858
26.5 | 1.265 | 21.6231
27 | 1.27 | 21.84443
27.5 | 1.275 | 22.05835
28 | 1.28 | 22.28303
28.5 | 1.285 | 22.48888
29 | 1.29 | 22.70135
29.5 | 1.295 | 22.90234
30 | 1.3 | 23.10936
30.5 | 1.305 | 23.30653
31 | 1.31 | 23.50923
31.5 | 1.315 | 23.70449
32 | 1.32 | 23.89829
32.5 | 1.325 | 24.09332
33 | 1.33 | 24.27433
33.5 | 1.335 | 24.46421
34 | 1.34 | 24.64239
34.5 | 1.345 | 24.82438
35 | 1.35 | 25.00463
35.5 | 1.355 | 25.17727
36 | 1.36 | 25.34664
36.5 | 1.365 | 25.53059
37 | 1.37 | 25.69859
37.5 | 1.375 | 25.86379
38 | 1.38 | 26.02829
38.5 | 1.385 | 26.20123
39 | 1.39 | 26.35484
39.5 | 1.395 | 26.51624
40 | 1.4 | 26.67275
40.5 | 1.405 | 26.83197
41 | 1.41 | 26.98871
41.5 | 1.415 | 27.13851
42 | 1.42 | 27.29839
42.5 | 1.425 | 27.44856
43 | 1.43 | 27.59356
43.5 | 1.435 | 27.74632
44 | 1.44 | 27.88037
44.5 | 1.445 | 28.02986
45 | 1.45 | 28.1717
45.5 | 1.455 | 28.31617
46 | 1.46 | 28.46124
46.5 | 1.465 | 28.594
47 | 1.47 | 28.72745
47.5 | 1.475 | 28.86208
48 | 1.48 | 29.00338
48.5 | 1.485 | 29.13322
49 | 1.49 | 29.26125
49.5 | 1.495 | 29.38839
50 | 1.5 | 29.52274
50.5 | 1.505 | 29.6428
51 | 1.51 | 29.76233
51.5 | 1.515 | 29.89458
52 | 1.52 | 30.02765
52.5 | 1.525 | 30.14615
53 | 1.53 | 30.26468
53.5 | 1.535 | 30.39231
54 | 1.54 | 30.50584
54.5 | 1.545 | 30.63149
55 | 1.55 | 30.74754
55.5 | 1.555 | 30.86187
56 | 1.56 | 30.97866
56.5 | 1.565 | 31.08503
57 | 1.57 | 31.20765
57.5 | 1.575 | 31.31725
58 | 1.58 | 31.43148
58.5 | 1.585 | 31.54282
59 | 1.59 | 31.65401
59.5 | 1.595 | 31.75876
60 | 1.6 | 31.86595
60.5 | 1.605 | 31.97096
61 | 1.61 | 32.08568
61.5 | 1.615 | 32.18612
62 | 1.62 | 32.28475
62.5 | 1.625 | 32.39369
63 | 1.63 | 32.49347
63.5 | 1.635 | 32.58755
64 | 1.64 | 32.69197
64.5 | 1.645 | 32.79743
65 | 1.65 | 32.89885
65.5 | 1.655 | 32.99095
66 | 1.66 | 33.09551
66.5 | 1.665 | 33.18652
67 | 1.67 | 33.28261
67.5 | 1.675 | 33.37631
68 | 1.68 | 33.47489
68.5 | 1.685 | 33.56784
69 | 1.69 | 33.65496
69.5 | 1.695 | 33.74737
70 | 1.7 | 33.84718
70.5 | 1.705 | 33.94526
71 | 1.71 | 34.02863
71.5 | 1.715 | 34.11747
72 | 1.72 | 34.20659
72.5 | 1.725 | 34.29923
73 | 1.73 | 34.38825
73.5 | 1.735 | 34.47701
74 | 1.74 | 34.56387
74.5 | 1.745 | 34.65339
75 | 1.75 | 34.73376
75.5 | 1.755 | 34.82926
76 | 1.76 | 34.89922
76.5 | 1.765 | 34.99125
77 | 1.77 | 35.06889
77.5 | 1.775 | 35.15768
78 | 1.78 | 35.24138
78.5 | 1.785 | 35.32355
79 | 1.79 | 35.40442
79.5 | 1.795 | 35.48065
80 | 1.8 | 35.56387
80.5 | 1.805 | 35.64977
81 | 1.81 | 35.7245
81.5 | 1.815 | 35.80832
82 | 1.82 | 35.89036
82.5 | 1.825 | 35.96231
83 | 1.83 | 36.03366
83.5 | 1.835 | 36.12654
84 | 1.84 | 36.19751
84.5 | 1.845 | 36.26957
85 | 1.85 | 36.34466
85.5 | 1.855 | 36.41251
86 | 1.86 | 36.49908
86.5 | 1.865 | 36.57126
87 | 1.87 | 36.65265
87.5 | 1.875 | 36.71612
88 | 1.88 | 36.79401
88.5 | 1.885 | 36.86882
89 | 1.89 | 36.94025
89.5 | 1.895 | 37.01319
90 | 1.9 | 37.07517
90.5 | 1.905 | 37.15271
91 | 1.91 | 37.22648
91.5 | 1.915 | 37.29447
92 | 1.92 | 37.36714
92.5 | 1.925 | 37.4345
93 | 1.93 | 37.49753
93.5 | 1.935 | 37.5711
94 | 1.94 | 37.64317
94.5 | 1.945 | 37.71278
95 | 1.95 | 37.77027
95.5 | 1.955 | 37.85312
96 | 1.96 | 37.91874
96.5 | 1.965 | 37.98267
97 | 1.97 | 38.05146
97.5 | 1.975 | 38.11643
98 | 1.98 | 38.17857
98.5 | 1.985 | 38.24476
99 | 1.99 | 38.31738
99.5 | 1.995 | 38.37724
100 | 1.99 | 38.23863
100.48 | 1.9852 | 37.64843
100.98 | 1.9802 | 37.11916
101.48 | 1.9752 | 36.67974
101.98 | 1.9702 | 36.28544
102.48 | 1.9652 | 35.90802
102.98 | 1.9602 | 35.56616
103.48 | 1.9552 | 35.22704
103.98 | 1.9502 | 34.90545
104.48 | 1.9452 | 34.59802
104.98 | 1.9402 | 34.29287
105.48 | 1.9352 | 33.9933
105.98 | 1.9302 | 33.71507
106.48 | 1.9252 | 33.43239
106.98 | 1.9202 | 33.15492
107.48 | 1.9152 | 32.89117
107.98 | 1.9102 | 32.62355
108.48 | 1.9052 | 32.3601
108.98 | 1.9002 | 32.10926
109.48 | 1.8952 | 31.85545
109.98 | 1.8902 | 31.60227
110.48 | 1.8852 | 31.35697
110.98 | 1.8802 | 31.11396
111.48 | 1.8752 | 30.87439
111.98 | 1.8702 | 30.62464
112.48 | 1.8652 | 30.39503
112.98 | 1.8602 | 30.15074
113.48 | 1.8552 | 29.92823
113.98 | 1.8502 | 29.69077
114.48 | 1.8452 | 29.46827
114.98 | 1.8402 | 29.23208
115.48 | 1.8352 | 29.01521
115.98 | 1.8302 | 28.78637
116.48 | 1.8252 | 28.55799
116.98 | 1.8202 | 28.33995
117.48 | 1.8152 | 28.11645
117.98 | 1.8102 | 27.8988
118.48 | 1.8052 | 27.67389
118.98 | 1.8002 | 27.45895
119.48 | 1.7952 | 27.24182
119.98 | 1.7902 | 27.02328
120.48 | 1.7852 | 26.81265
120.98 | 1.7802 | 26.59192
121.48 | 1.7752 | 26.38436
121.98 | 1.7702 | 26.16784
122.48 | 1.7652 | 25.94869
122.98 | 1.7602 | 25.73944
123.48 | 1.7552 | 25.53213
123.98 | 1.7502 | 25.32333
124.48 | 1.7452 | 25.10296
124.98 | 1.7402 | 24.89756
125.48 | 1.7352 | 24.68544
125.98 | 1.7302 | 24.48007
126.48 | 1.7252 | 24.27318
126.98 | 1.7202 | 24.06163
127.48 | 1.7152 | 23.8519
127.98 | 1.7102 | 23.64143
128.48 | 1.7052 | 23.43164
128.98 | 1.7002 | 23.2302
129.48 | 1.6952 | 23.01394
129.98 | 1.6902 | 22.80642
130.48 | 1.6852 | 22.59946
130.98 | 1.6802 | 22.39711
131.48 | 1.6752 | 22.17848
131.98 | 1.6702 | 21.97401
132.48 | 1.6652 | 21.76358
132.98 | 1.6602 | 21.55696
133.48 | 1.6552 | 21.35448
133.98 | 1.6502 | 21.14289
134.48 | 1.6452 | 20.93013
134.98 | 1.6402 | 20.72019
135.48 | 1.6352 | 20.51274
135.98 | 1.6302 | 20.30381
136.48 | 1.6252 | 20.08993
136.98 | 1.6202 | 19.88227
137.48 | 1.6152 | 19.67584
137.98 | 1.6102 | 19.458
138.48 | 1.6052 | 19.25407
138.98 | 1.6002 | 19.03808
139.48 | 1.5952 | 18.8299
139.98 | 1.5902 | 18.61196
140.48 | 1.5852 | 18.40877
140.98 | 1.5802 | 18.19573
141.48 | 1.5752 | 17.96727
141.98 | 1.5702 | 17.75917
142.48 | 1.5652 | 17.54647
142.98 | 1.5602 | 17.33263
143.48 | 1.5552 | 17.1247
143.98 | 1.5502 | 16.9009
144.48 | 1.5452 | 16.68551
144.98 | 1.5402 | 16.46603
145.48 | 1.5352 | 16.25064
145.98 | 1.5302 | 16.03085
146.48 | 1.5252 | 15.8103
146.98 | 1.5202 | 15.58965
147.48 | 1.5152 | 15.37861
147.98 | 1.5102 | 15.15414
148.48 | 1.5052 | 14.92692
148.98 | 1.5002 | 14.69899
149.48 | 1.4952 | 14.47773
149.98 | 1.4902 | 14.26
150.48 | 1.4852 | 14.02761
150.98 | 1.4802 | 13.80243
151.48 | 1.4752 | 13.56935
151.98 | 1.4702 | 13.35366
152.48 | 1.4652 | 13.12552
152.98 | 1.4602 | 12.89049
153.48 | 1.4552 | 12.6522
153.98 | 1.4502 | 12.42954
154.48 | 1.4452 | 12.18752
154.98 | 1.4402 | 11.9603
155.48 | 1.4352 | 11.72437
155.98 | 1.4302 | 11.4833
156.48 | 1.4252 | 11.24731
156.98 | 1.4202 | 11.00932
157.48 | 1.4152 | 10.77605
157.98 | 1.4102 | 10.53421
158.48 | 1.4052 | 10.29358
158.98 | 1.4002 | 10.05051
159.48 | 1.3952 | 9.796688
159.98 | 1.3902 | 9.550651
160.48 | 1.3852 | 9.315027
160.98 | 1.3802 | 9.053895
161.48 | 1.3752 | 8.810642
161.98 | 1.3702 | 8.561961
162.48 | 1.3652 | 8.314263
162.98 | 1.3602 | 8.051275
163.48 | 1.3552 | 7.802672
163.98 | 1.3502 | 7.546228
164.48 | 1.3452 | 7.283922
164.98 | 1.3402 | 7.022863
165.48 | 1.3352 | 6.764635
165.98 | 1.3302 | 6.4963
166.48 | 1.3252 | 6.236218
166.98 | 1.3202 | 5.976609
167.48 | 1.3152 | 5.70093
167.98 | 1.3102 | 5.42971
168.48 | 1.3052 | 5.159293
168.98 | 1.3002 | 4.886962
169.48 | 1.2952 | 4.616803
169.98 | 1.2902 | 4.337653
170.48 | 1.2852 | 4.06253
170.98 | 1.2802 | 3.773456
171.48 | 1.2752 | 3.502327
171.98 | 1.2702 | 3.2254
172.48 | 1.2652 | 2.940592
172.98 | 1.2602 | 2.653812
173.48 | 1.2552 | 2.36668
173.98 | 1.2502 | 2.069437
174.48 | 1.2452 | 1.787851
174.98 | 1.2402 | 1.493888
175.48 | 1.2352 | 1.198616
175.98 | 1.2302 | 0.9160533
176.48 | 1.2252 | 0.6242689
176.98 | 1.2202 | 0.3423072
177.48 | 1.2152 | 0.08408939