## Sheet1
Time_s | CalculatedValue | AdjustedForce
0 | 1 | 0
0.5 | 1.005 | 1.503768
1 | 1.01 | 2.445049
1.5 | 1.015 | 3.234287
2 | 1.02 | 3.962486
2.5 | 1.025 | 4.625689
3 | 1.03 | 5.26055
3.5 | 1.035 | 5.860514
4 | 1.04 | 6.427456
4.5 | 1.045 | 6.967885
5 | 1.05 | 7.511048
5.5 | 1.055 | 8.011183
6 | 1.06 | 8.493706
6.5 | 1.065 | 8.974689
7 | 1.07 | 9.440614
7.5 | 1.075 | 9.8936
8 | 1.08 | 10.34037
8.5 | 1.085 | 10.75984
9 | 1.09 | 11.17719
9.5 | 1.095 | 11.58108
10 | 1.1 | 11.97748
10.5 | 1.105 | 12.36793
11 | 1.11 | 12.75626
11.5 | 1.115 | 13.11751
12 | 1.12 | 13.48548
12.5 | 1.125 | 13.8372
13 | 1.13 | 14.19327
13.5 | 1.135 | 14.53857
14 | 1.14 | 14.88157
14.5 | 1.145 | 15.19661
15 | 1.15 | 15.52174
15.5 | 1.155 | 15.84585
16 | 1.16 | 16.15049
16.5 | 1.165 | 16.45793
17 | 1.17 | 16.7612
17.5 | 1.175 | 17.05913
18 | 1.18 | 17.34372
18.5 | 1.185 | 17.62931
19 | 1.19 | 17.91495
19.5 | 1.195 | 18.1885
20 | 1.2 | 18.456
20.5 | 1.205 | 18.72609
21 | 1.21 | 18.98259
21.5 | 1.215 | 19.2455
22 | 1.22 | 19.50933
22.5 | 1.225 | 19.74929
23 | 1.23 | 20.0052
23.5 | 1.235 | 20.2417
24 | 1.24 | 20.48408
24.5 | 1.245 | 20.73047
25 | 1.25 | 20.94837
25.5 | 1.255 | 21.1804
26 | 1.26 | 21.40642
26.5 | 1.265 | 21.63113
27 | 1.27 | 21.84944
27.5 | 1.275 | 22.07511
28 | 1.28 | 22.28556
28.5 | 1.285 | 22.49646
29 | 1.29 | 22.6993
29.5 | 1.295 | 22.90725
30 | 1.3 | 23.11407
30.5 | 1.305 | 23.30677
31 | 1.31 | 23.5138
31.5 | 1.315 | 23.70197
32 | 1.32 | 23.89084
32.5 | 1.325 | 24.07521
33 | 1.33 | 24.26177
33.5 | 1.335 | 24.44452
34 | 1.34 | 24.61216
34.5 | 1.345 | 24.79939
35 | 1.35 | 24.96908
35.5 | 1.355 | 25.1368
36 | 1.36 | 25.304
36.5 | 1.365 | 25.48296
37 | 1.37 | 25.64566
37.5 | 1.375 | 25.80255
38 | 1.38 | 25.9684
38.5 | 1.385 | 26.13377
39 | 1.39 | 26.29798
39.5 | 1.395 | 26.45577
40 | 1.4 | 26.607
40.5 | 1.405 | 26.76483
41 | 1.41 | 26.91945
41.5 | 1.415 | 27.06821
42 | 1.42 | 27.1776
42.5 | 1.425 | 27.32073
43 | 1.43 | 27.47484
43.5 | 1.435 | 27.61971
44 | 1.44 | 27.76454
44.5 | 1.445 | 27.89906
45 | 1.45 | 28.03956
45.5 | 1.455 | 28.18228
46 | 1.46 | 28.33007
46.5 | 1.465 | 28.46733
47 | 1.47 | 28.59713
47.5 | 1.475 | 28.72735
48 | 1.48 | 28.86217
48.5 | 1.485 | 28.99454
49 | 1.49 | 29.12881
49.5 | 1.495 | 29.25033
50 | 1.5 | 29.38267
50.5 | 1.505 | 29.51111
51 | 1.51 | 29.62926
51.5 | 1.515 | 29.7651
52 | 1.52 | 29.87029
52.5 | 1.525 | 30.00949
53 | 1.53 | 30.1316
53.5 | 1.535 | 30.25048
54 | 1.54 | 30.37183
54.5 | 1.545 | 30.48478
55 | 1.55 | 30.60024
55.5 | 1.555 | 30.71718
56 | 1.56 | 30.8269
56.5 | 1.565 | 30.94834
57 | 1.57 | 31.05769
57.5 | 1.575 | 31.16427
58 | 1.58 | 31.27347
58.5 | 1.585 | 31.39756
59 | 1.59 | 31.50473
59.5 | 1.595 | 31.61277
60 | 1.6 | 31.71614
60.5 | 1.605 | 31.82588
61 | 1.61 | 31.92935
61.5 | 1.615 | 32.0337
62 | 1.62 | 32.14541
62.5 | 1.625 | 32.24254
63 | 1.63 | 32.34764
63.5 | 1.635 | 32.44441
64 | 1.64 | 32.54976
64.5 | 1.645 | 32.64099
65 | 1.65 | 32.74644
65.5 | 1.655 | 32.84404
66 | 1.66 | 32.94698
66.5 | 1.665 | 33.04051
67 | 1.67 | 33.13425
67.5 | 1.675 | 33.22842
68 | 1.68 | 33.32304
68.5 | 1.685 | 33.42033
69 | 1.69 | 33.51539
69.5 | 1.695 | 33.59663
70 | 1.7 | 33.69736
70.5 | 1.705 | 33.78435
71 | 1.71 | 33.87575
71.5 | 1.715 | 33.96971
72 | 1.72 | 34.06133
72.5 | 1.725 | 34.15072
73 | 1.73 | 34.22744
73.5 | 1.735 | 34.31975
74 | 1.74 | 34.40337
74.5 | 1.745 | 34.49457
75 | 1.75 | 34.58208
75.5 | 1.755 | 34.66042
76 | 1.76 | 34.74792
76.5 | 1.765 | 34.83299
77 | 1.77 | 34.91929
77.5 | 1.775 | 34.99434
78 | 1.78 | 35.08223
78.5 | 1.785 | 35.15988
79 | 1.79 | 35.24808
79.5 | 1.795 | 35.32198
80 | 1.8 | 35.40404
80.5 | 1.805 | 35.47734
81 | 1.81 | 35.56508
81.5 | 1.815 | 35.64269
82 | 1.82 | 35.72367
82.5 | 1.825 | 35.79623
83 | 1.83 | 35.87687
83.5 | 1.835 | 35.95697
84 | 1.84 | 36.02931
84.5 | 1.845 | 36.10588
85 | 1.85 | 36.17902
85.5 | 1.855 | 36.25484
86 | 1.86 | 36.33362
86.5 | 1.865 | 36.40177
87 | 1.87 | 36.47782
87.5 | 1.875 | 36.55504
88 | 1.88 | 36.617
88.5 | 1.885 | 36.69541
89 | 1.89 | 36.76819
89.5 | 1.895 | 36.83696
90 | 1.9 | 36.9176
90.5 | 1.905 | 36.9848
91 | 1.91 | 37.05393
91.5 | 1.915 | 37.12575
92 | 1.92 | 37.20566
92.5 | 1.925 | 37.2693
93 | 1.93 | 37.32683
93.5 | 1.935 | 37.40469
94 | 1.94 | 37.477
94.5 | 1.945 | 37.54534
95 | 1.95 | 37.60915
95.5 | 1.955 | 37.68142
96 | 1.96 | 37.75516
96.5 | 1.965 | 37.81719
97 | 1.97 | 37.88393
97.5 | 1.975 | 37.94981
98 | 1.98 | 38.01754
98.5 | 1.985 | 38.08231
99 | 1.99 | 38.14426
99.5 | 1.995 | 38.21
100 | 2 | 38.27747
100.5 | 2.005 | 38.33654
101 | 2.01 | 38.40087
101.5 | 2.015 | 38.46786
102 | 2.02 | 38.53148
102.5 | 2.025 | 38.59807
103 | 2.03 | 38.6623
103.5 | 2.035 | 38.72543
104 | 2.04 | 38.78656
104.5 | 2.045 | 38.84341
105 | 2.05 | 38.91369
105.5 | 2.055 | 38.97352
106 | 2.06 | 39.0394
106.5 | 2.065 | 39.09639
107 | 2.07 | 39.1615
107.5 | 2.075 | 39.2186
108 | 2.08 | 39.28071
108.5 | 2.085 | 39.34369
109 | 2.09 | 39.40601
109.5 | 2.095 | 39.45996
110 | 2.1 | 39.52797
110.5 | 2.105 | 39.57738
111 | 2.11 | 39.64271
111.5 | 2.115 | 39.71056
112 | 2.12 | 39.75944
112.5 | 2.125 | 39.82294
113 | 2.13 | 39.87979
113.5 | 2.135 | 39.932
114 | 2.14 | 39.9944
114.5 | 2.145 | 40.05267
115 | 2.15 | 40.11636
115.5 | 2.155 | 40.17313
116 | 2.16 | 40.21989
116.5 | 2.165 | 40.28848
117 | 2.17 | 40.34106
117.5 | 2.175 | 40.39768
118 | 2.18 | 40.46249
118.5 | 2.185 | 40.51316
119 | 2.19 | 40.56591
119.5 | 2.195 | 40.61753
120 | 2.2 | 40.67515
120.5 | 2.205 | 40.73274
121 | 2.21 | 40.79027
121.5 | 2.215 | 40.83844
122 | 2.22 | 40.89247
122.5 | 2.225 | 40.9613
123 | 2.23 | 41.00697
123.5 | 2.235 | 41.06125
124 | 2.24 | 41.11816
124.5 | 2.245 | 41.1703
125 | 2.25 | 41.22624
125.5 | 2.255 | 41.28064
126 | 2.26 | 41.33051
126.5 | 2.265 | 41.38581
127 | 2.27 | 41.43823
127.5 | 2.275 | 41.49195
128 | 2.28 | 41.54352
128.5 | 2.285 | 41.60444
129 | 2.29 | 41.6533
129.5 | 2.295 | 41.7162
130 | 2.3 | 41.76373
130.5 | 2.305 | 41.81377
131 | 2.31 | 41.86917
131.5 | 2.315 | 41.91773
132 | 2.32 | 41.97203
132.5 | 2.325 | 42.02551
133 | 2.33 | 42.0785
133.5 | 2.335 | 42.12681
134 | 2.34 | 42.17944
134.5 | 2.345 | 42.22438
135 | 2.35 | 42.27912
135.5 | 2.355 | 42.33299
136 | 2.36 | 42.37652
136.5 | 2.365 | 42.42923
137 | 2.37 | 42.48191
137.5 | 2.375 | 42.53462
138 | 2.38 | 42.58785
138.5 | 2.385 | 42.63931
139 | 2.39 | 42.68931
139.5 | 2.395 | 42.73455
140 | 2.4 | 42.78234
140.5 | 2.405 | 42.83352
141 | 2.41 | 42.89269
141.5 | 2.415 | 42.94606
142 | 2.42 | 42.9898
142.5 | 2.425 | 43.03726
143 | 2.43 | 43.08546
143.5 | 2.435 | 43.1431
144 | 2.44 | 43.18736
144.5 | 2.445 | 43.24184
145 | 2.45 | 43.28608
145.5 | 2.455 | 43.3343
146 | 2.46 | 43.39527
146.5 | 2.465 | 43.4312
147 | 2.47 | 43.48488
147.5 | 2.475 | 43.53428
148 | 2.48 | 43.5835
148.5 | 2.485 | 43.63537
149 | 2.49 | 43.67647
149.5 | 2.495 | 43.72578
150 | 2.49 | 43.78182
150.477 | 2.48523 | 43.2196
150.977 | 2.48023 | 42.83795
151.477 | 2.47523 | 42.50186
151.977 | 2.47023 | 42.20229
152.477 | 2.46523 | 41.92693
152.977 | 2.46023 | 41.65638
153.477 | 2.45523 | 41.40679
153.977 | 2.45023 | 41.15899
154.477 | 2.44523 | 40.91401
154.977 | 2.44023 | 40.68888
155.477 | 2.43523 | 40.46073
155.977 | 2.43023 | 40.23831
156.477 | 2.42523 | 40.0213
156.977 | 2.42023 | 39.80798
157.477 | 2.41523 | 39.60354
157.977 | 2.41023 | 39.39555
158.477 | 2.40523 | 39.19644
158.977 | 2.40023 | 38.98884
159.477 | 2.39523 | 38.79793
159.977 | 2.39023 | 38.60408
160.477 | 2.38523 | 38.41544
160.977 | 2.38023 | 38.22688
161.477 | 2.37523 | 38.04186
161.977 | 2.37023 | 37.85028
162.477 | 2.36523 | 37.66443
162.977 | 2.36023 | 37.48646
163.477 | 2.35523 | 37.30401
163.977 | 2.35023 | 37.13455
164.477 | 2.34523 | 36.94894
164.977 | 2.34023 | 36.77772
165.477 | 2.33523 | 36.59661
165.977 | 2.33023 | 36.42646
166.477 | 2.32523 | 36.2532
166.977 | 2.32023 | 36.08599
167.477 | 2.31523 | 35.91408
167.977 | 2.31023 | 35.74692
168.477 | 2.30523 | 35.58322
168.977 | 2.30023 | 35.40983
169.477 | 2.29523 | 35.24749
169.977 | 2.29023 | 35.07937
170.477 | 2.28523 | 34.91273
170.977 | 2.28023 | 34.75541
171.477 | 2.27523 | 34.58854
171.977 | 2.27023 | 34.4259
172.477 | 2.26523 | 34.26763
172.977 | 2.26023 | 34.10608
173.477 | 2.25523 | 33.95492
173.977 | 2.25023 | 33.78049
174.477 | 2.24523 | 33.63155
174.977 | 2.24023 | 33.4712
175.477 | 2.23523 | 33.32519
175.977 | 2.23023 | 33.16422
176.477 | 2.22523 | 33.00035
176.977 | 2.22023 | 32.85315
177.477 | 2.21523 | 32.69585
177.977 | 2.21023 | 32.53243
178.477 | 2.20523 | 32.39291
178.977 | 2.20023 | 32.22903
179.477 | 2.19523 | 32.0747
179.977 | 2.19023 | 31.92087
180.477 | 2.18523 | 31.76894
180.977 | 2.18023 | 31.61854
181.477 | 2.17523 | 31.46644
181.977 | 2.17023 | 31.3213
182.477 | 2.16523 | 31.16655
182.977 | 2.16023 | 31.01791
183.477 | 2.15523 | 30.86307
183.977 | 2.15023 | 30.71294
184.477 | 2.14523 | 30.56937
184.977 | 2.14023 | 30.41129
185.477 | 2.13523 | 30.25952
185.977 | 2.13023 | 30.11995
186.477 | 2.12523 | 29.96929
186.977 | 2.12023 | 29.81581
187.477 | 2.11523 | 29.66685
187.977 | 2.11023 | 29.51841
188.477 | 2.10523 | 29.37217
188.977 | 2.10023 | 29.23022
189.477 | 2.09523 | 29.07756
189.977 | 2.09023 | 28.92823
190.477 | 2.08523 | 28.77534
190.977 | 2.08023 | 28.63239
191.477 | 2.07523 | 28.4898
191.977 | 2.07023 | 28.34188
192.477 | 2.06523 | 28.1919
192.977 | 2.06023 | 28.04462
193.477 | 2.05523 | 27.89856
193.977 | 2.05023 | 27.74786
194.477 | 2.04523 | 27.60489
194.977 | 2.04023 | 27.45397
195.477 | 2.03523 | 27.31456
195.977 | 2.03023 | 27.15104
196.477 | 2.02523 | 27.00279
196.977 | 2.02023 | 26.86772
197.477 | 2.01523 | 26.71688
197.977 | 2.01023 | 26.56221
198.477 | 2.00523 | 26.41847
198.977 | 2.00023 | 26.26525
199.477 | 1.99523 | 26.11596
199.977 | 1.99023 | 25.96818
200.477 | 1.98523 | 25.82693
200.977 | 1.98023 | 25.67376
201.477 | 1.97523 | 25.53223
201.977 | 1.97023 | 25.38052
202.477 | 1.96523 | 25.22619
202.977 | 1.96023 | 25.07869
203.477 | 1.95523 | 24.93466
203.977 | 1.95023 | 24.78442
204.477 | 1.94523 | 24.63532
204.977 | 1.94023 | 24.48411
205.477 | 1.93523 | 24.34023
205.977 | 1.93023 | 24.18391
206.477 | 1.92523 | 24.03675
206.977 | 1.92023 | 23.897
207.477 | 1.91523 | 23.74376
207.977 | 1.91023 | 23.58065
208.477 | 1.90523 | 23.43923
208.977 | 1.90023 | 23.28651
209.477 | 1.89523 | 23.13285
209.977 | 1.89023 | 22.98765
210.477 | 1.88523 | 22.83454
210.977 | 1.88023 | 22.68956
211.477 | 1.87523 | 22.53828
211.977 | 1.87023 | 22.38082
212.477 | 1.86523 | 22.22665
212.977 | 1.86023 | 22.06943
213.477 | 1.85523 | 21.92556
213.977 | 1.85023 | 21.77017
214.477 | 1.84523 | 21.62546
214.977 | 1.84023 | 21.46536
215.477 | 1.83523 | 21.31768
215.977 | 1.83023 | 21.15576
216.477 | 1.82523 | 21.00277
216.977 | 1.82023 | 20.8542
217.477 | 1.81523 | 20.69713
217.977 | 1.81023 | 20.5363
218.477 | 1.80523 | 20.37893
218.977 | 1.80023 | 20.22728
219.477 | 1.79523 | 20.07537
219.977 | 1.79023 | 19.91403
220.477 | 1.78523 | 19.75741
220.977 | 1.78023 | 19.60261
221.477 | 1.77523 | 19.43364
221.977 | 1.77023 | 19.27902
222.477 | 1.76523 | 19.11782
222.977 | 1.76023 | 18.95476
223.477 | 1.75523 | 18.80487
223.977 | 1.75023 | 18.63827
224.477 | 1.74523 | 18.47931
224.977 | 1.74023 | 18.32185
225.477 | 1.73523 | 18.15365
225.977 | 1.73023 | 17.9937
226.477 | 1.72523 | 17.83174
226.977 | 1.72023 | 17.66503
227.477 | 1.71523 | 17.4978
227.977 | 1.71023 | 17.33422
228.477 | 1.70523 | 17.17415
228.977 | 1.70023 | 17.01318
229.477 | 1.69523 | 16.83889
229.977 | 1.69023 | 16.67522
230.477 | 1.68523 | 16.5012
230.977 | 1.68023 | 16.3461
231.477 | 1.67523 | 16.16904
231.977 | 1.67023 | 16.00008
232.477 | 1.66523 | 15.82719
232.977 | 1.66023 | 15.6627
233.477 | 1.65523 | 15.49169
233.977 | 1.65023 | 15.314
234.477 | 1.64523 | 15.14896
234.977 | 1.64023 | 14.97174
235.477 | 1.63523 | 14.7966
235.977 | 1.63023 | 14.62491
236.477 | 1.62523 | 14.44811
236.977 | 1.62023 | 14.2762
237.477 | 1.61523 | 14.0986
237.977 | 1.61023 | 13.91859
238.477 | 1.60523 | 13.73294
238.977 | 1.60023 | 13.56911
239.477 | 1.59523 | 13.37819
239.977 | 1.59023 | 13.20542
240.477 | 1.58523 | 13.00788
240.977 | 1.58023 | 12.83693
241.477 | 1.57523 | 12.65372
241.977 | 1.57023 | 12.46914
242.477 | 1.56523 | 12.28704
242.977 | 1.56023 | 12.0957
243.477 | 1.55523 | 11.90599
243.977 | 1.55023 | 11.71941
244.477 | 1.54523 | 11.53411
244.977 | 1.54023 | 11.34967
245.477 | 1.53523 | 11.15111
245.977 | 1.53023 | 10.95943
246.477 | 1.52523 | 10.76204
246.977 | 1.52023 | 10.56977
247.477 | 1.51523 | 10.3793
247.977 | 1.51023 | 10.18384
248.477 | 1.50523 | 9.985151
248.977 | 1.50023 | 9.789007
249.477 | 1.49523 | 9.589614
249.977 | 1.49023 | 9.387801
250.477 | 1.48523 | 9.192357
250.977 | 1.48023 | 8.988714
251.477 | 1.47523 | 8.783173
251.977 | 1.47023 | 8.582207
252.477 | 1.46523 | 8.366872
252.977 | 1.46023 | 8.169017
253.477 | 1.45523 | 7.959724
253.977 | 1.45023 | 7.750662
254.477 | 1.44523 | 7.540415
254.977 | 1.44023 | 7.329076
255.477 | 1.43523 | 7.119117
255.977 | 1.43023 | 6.901744
256.477 | 1.42523 | 6.67633
256.977 | 1.42023 | 6.468872
257.477 | 1.41523 | 6.254648
257.977 | 1.41023 | 6.032361
258.477 | 1.40523 | 5.806259
258.977 | 1.40023 | 5.587942
259.477 | 1.39523 | 5.357282
259.977 | 1.39023 | 5.139383
260.477 | 1.38523 | 4.901412
260.977 | 1.38023 | 4.681745
261.477 | 1.37523 | 4.44717
261.977 | 1.37023 | 4.213213
262.477 | 1.36523 | 3.979207
262.977 | 1.36023 | 3.742331
263.477 | 1.35523 | 3.514396
263.977 | 1.35023 | 3.262853
264.477 | 1.34523 | 3.026452
264.977 | 1.34023 | 2.788036
265.477 | 1.33523 | 2.544198
265.977 | 1.33023 | 2.303331
266.477 | 1.32523 | 2.055228
266.977 | 1.32023 | 1.810563
267.477 | 1.31523 | 1.560394
267.977 | 1.31023 | 1.303379
268.477 | 1.30523 | 1.057054
268.977 | 1.30023 | 0.7983251
269.477 | 1.29523 | 0.5475217
269.977 | 1.29023 | 0.2817059
270.477 | 1.28523 | 0.0519543