## Sheet1
Time_s | CalculatedValue | AdjustedForce
0 | 1 | 0
0.5 | 1.005 | 1.198734
1 | 1.01 | 2.180617
1.5 | 1.015 | 3.008859
2 | 1.02 | 3.76238
2.5 | 1.025 | 4.454704
3 | 1.03 | 5.108739
3.5 | 1.035 | 5.729118
4 | 1.04 | 6.31101
4.5 | 1.045 | 6.873451
5 | 1.05 | 7.417439
5.5 | 1.055 | 7.933045
6 | 1.06 | 8.437535
6.5 | 1.065 | 8.923049
7 | 1.07 | 9.396518
7.5 | 1.075 | 9.857973
8 | 1.08 | 10.30214
8.5 | 1.085 | 10.73561
9 | 1.09 | 11.16373
9.5 | 1.095 | 11.57148
10 | 1.1 | 11.98204
10.5 | 1.105 | 12.38485
11 | 1.11 | 12.76493
11.5 | 1.115 | 13.14021
12 | 1.12 | 13.51222
12.5 | 1.125 | 13.87586
13 | 1.13 | 14.2296
13.5 | 1.135 | 14.56728
14 | 1.14 | 14.90738
14.5 | 1.145 | 15.24755
15 | 1.15 | 15.56448
15.5 | 1.155 | 15.88666
16 | 1.16 | 16.20481
16.5 | 1.165 | 16.51097
17 | 1.17 | 16.82277
17.5 | 1.175 | 17.11717
18 | 1.18 | 17.40643
18.5 | 1.185 | 17.70022
19 | 1.19 | 17.97686
19.5 | 1.195 | 18.25645
20 | 1.2 | 18.52558
20.5 | 1.205 | 18.80285
21 | 1.21 | 19.06017
21.5 | 1.215 | 19.32405
22 | 1.22 | 19.58083
22.5 | 1.225 | 19.82801
23 | 1.23 | 20.08245
23.5 | 1.235 | 20.32683
24 | 1.24 | 20.55817
24.5 | 1.245 | 20.79943
25 | 1.25 | 21.02787
25.5 | 1.255 | 21.26336
26 | 1.26 | 21.48728
26.5 | 1.265 | 21.7125
27 | 1.27 | 21.9375
27.5 | 1.275 | 22.14778
28 | 1.28 | 22.3634
28.5 | 1.285 | 22.5763
29 | 1.29 | 22.78325
29.5 | 1.295 | 22.98562
30 | 1.3 | 23.19579
30.5 | 1.305 | 23.38888
31 | 1.31 | 23.58606
31.5 | 1.315 | 23.78113
32 | 1.32 | 23.97308
32.5 | 1.325 | 24.15807
33 | 1.33 | 24.3462
33.5 | 1.335 | 24.53442
34 | 1.34 | 24.71659
34.5 | 1.345 | 24.90022
35 | 1.35 | 25.06965
35.5 | 1.355 | 25.24985
36 | 1.36 | 25.42841
36.5 | 1.365 | 25.58845
37 | 1.37 | 25.75294
37.5 | 1.375 | 25.93491
38 | 1.38 | 26.08799
38.5 | 1.385 | 26.25461
39 | 1.39 | 26.41504
39.5 | 1.395 | 26.57995
40 | 1.4 | 26.73344
40.5 | 1.405 | 26.89412
41 | 1.41 | 27.0423
41.5 | 1.415 | 27.20018
42 | 1.42 | 27.3511
42.5 | 1.425 | 27.49726
43 | 1.43 | 27.64104
43.5 | 1.435 | 27.78592
44 | 1.44 | 27.92759
44.5 | 1.445 | 28.07245
45 | 1.45 | 28.21615
45.5 | 1.455 | 28.35605
46 | 1.46 | 28.50336
46.5 | 1.465 | 28.63521
47 | 1.47 | 28.77065
47.5 | 1.475 | 28.90633
48 | 1.48 | 29.03674
48.5 | 1.485 | 29.16892
49 | 1.49 | 29.29924
49.5 | 1.495 | 29.42886
50 | 1.5 | 29.55308
50.5 | 1.505 | 29.68533
51 | 1.51 | 29.80911
51.5 | 1.515 | 29.93672
52 | 1.52 | 30.06548
52.5 | 1.525 | 30.17657
53 | 1.53 | 30.30422
53.5 | 1.535 | 30.41999
54 | 1.54 | 30.54545
54.5 | 1.545 | 30.6622
55 | 1.55 | 30.76875
55.5 | 1.555 | 30.89261
56 | 1.56 | 30.99457
56.5 | 1.565 | 31.12039
57 | 1.57 | 31.22855
57.5 | 1.575 | 31.33761
58 | 1.58 | 31.44148
58.5 | 1.585 | 31.5624
59 | 1.59 | 31.66565
59.5 | 1.595 | 31.77725
60 | 1.6 | 31.88525
60.5 | 1.605 | 31.98274
61 | 1.61 | 32.08684
61.5 | 1.615 | 32.19169
62 | 1.62 | 32.29294
62.5 | 1.625 | 32.39391
63 | 1.63 | 32.501
63.5 | 1.635 | 32.59933
64 | 1.64 | 32.70017
64.5 | 1.645 | 32.79647
65 | 1.65 | 32.89425
65.5 | 1.655 | 32.99295
66 | 1.66 | 33.08584
66.5 | 1.665 | 33.19042
67 | 1.67 | 33.28244
67.5 | 1.675 | 33.37483
68 | 1.68 | 33.47326
68.5 | 1.685 | 33.55531
69 | 1.69 | 33.65584
69.5 | 1.695 | 33.73981
70 | 1.7 | 33.83632
70.5 | 1.705 | 33.9185
71 | 1.71 | 34.00826
71.5 | 1.715 | 34.09427
72 | 1.72 | 34.18128
72.5 | 1.725 | 34.2746
73 | 1.73 | 34.35364
73.5 | 1.735 | 34.4362
74 | 1.74 | 34.52391
74.5 | 1.745 | 34.60516
75 | 1.75 | 34.693
75.5 | 1.755 | 34.77532
76 | 1.76 | 34.86575
76.5 | 1.765 | 34.94233
77 | 1.77 | 35.0186
77.5 | 1.775 | 35.10903
78 | 1.78 | 35.18499
78.5 | 1.785 | 35.26516
79 | 1.79 | 35.34275
79.5 | 1.795 | 35.40551
80 | 1.8 | 35.48307
80.5 | 1.805 | 35.55467
81 | 1.81 | 35.63784
81.5 | 1.815 | 35.69689
82 | 1.82 | 35.76966
82.5 | 1.825 | 35.85006
83 | 1.83 | 35.92941
83.5 | 1.835 | 36.00521
84 | 1.84 | 36.07612
84.5 | 1.845 | 36.15443
85 | 1.85 | 36.22299
85.5 | 1.855 | 36.29935
86 | 1.86 | 36.37603
86.5 | 1.865 | 36.44733
87 | 1.87 | 36.51616
87.5 | 1.875 | 36.60455
88 | 1.88 | 36.66358
88.5 | 1.885 | 36.7432
89 | 1.89 | 36.81715
89.5 | 1.895 | 36.87516
90 | 1.9 | 36.94469
90.5 | 1.905 | 37.02014
91 | 1.91 | 37.09138
91.5 | 1.915 | 37.16043
92 | 1.92 | 37.22542
92.5 | 1.925 | 37.29817
93 | 1.93 | 37.3548
93.5 | 1.935 | 37.42861
94 | 1.94 | 37.49352
94.5 | 1.945 | 37.55965
95 | 1.95 | 37.62484
95.5 | 1.955 | 37.68795
96 | 1.96 | 37.74762
96.5 | 1.965 | 37.81182
97 | 1.97 | 37.88541
97.5 | 1.975 | 37.95088
98 | 1.98 | 38.01174
98.5 | 1.985 | 38.06965
99 | 1.99 | 38.14105
99.5 | 1.995 | 38.20761
100 | 2 | 38.27373
100.5 | 2.005 | 38.32203
101 | 2.01 | 38.39151
101.5 | 2.015 | 38.44986
102 | 2.02 | 38.51745
102.5 | 2.025 | 38.58248
103 | 2.03 | 38.64037
103.5 | 2.035 | 38.7015
104 | 2.04 | 38.76269
104.5 | 2.045 | 38.82458
105 | 2.05 | 38.88671
105.5 | 2.055 | 38.94694
106 | 2.06 | 39.00751
106.5 | 2.065 | 39.07071
107 | 2.07 | 39.12578
107.5 | 2.075 | 39.18918
108 | 2.08 | 39.24713
108.5 | 2.085 | 39.30948
109 | 2.09 | 39.36672
109.5 | 2.095 | 39.43114
110 | 2.1 | 39.48495
110.5 | 2.105 | 39.55283
111 | 2.11 | 39.6014
111.5 | 2.115 | 39.66552
112 | 2.12 | 39.72548
112.5 | 2.125 | 39.78542
113 | 2.13 | 39.83912
113.5 | 2.135 | 39.90313
114 | 2.14 | 39.96007
114.5 | 2.145 | 40.01455
115 | 2.15 | 40.0767
115.5 | 2.155 | 40.13197
116 | 2.16 | 40.19463
116.5 | 2.165 | 40.25377
117 | 2.17 | 40.30721
117.5 | 2.175 | 40.36465
118 | 2.18 | 40.42274
118.5 | 2.185 | 40.48062
119 | 2.19 | 40.53477
119.5 | 2.195 | 40.59104
120 | 2.2 | 40.65047
120.5 | 2.205 | 40.70689
121 | 2.21 | 40.76706
121.5 | 2.215 | 40.81488
122 | 2.22 | 40.87504
122.5 | 2.225 | 40.92981
123 | 2.23 | 40.98225
123.5 | 2.235 | 41.04026
124 | 2.24 | 41.09617
124.5 | 2.245 | 41.15265
125 | 2.25 | 41.21025
125.5 | 2.255 | 41.2652
126 | 2.26 | 41.31659
126.5 | 2.265 | 41.36702
127 | 2.27 | 41.4365
127.5 | 2.275 | 41.48069
128 | 2.28 | 41.53914
128.5 | 2.285 | 41.58865
129 | 2.29 | 41.64785
129.5 | 2.295 | 41.70186
130 | 2.3 | 41.75201
130.5 | 2.305 | 41.80097
131 | 2.31 | 41.86605
131.5 | 2.315 | 41.91114
132 | 2.32 | 41.96836
132.5 | 2.325 | 42.02078
133 | 2.33 | 42.07021
133.5 | 2.335 | 42.12639
134 | 2.34 | 42.18151
134.5 | 2.345 | 42.23811
135 | 2.35 | 42.28021
135.5 | 2.355 | 42.33864
136 | 2.36 | 42.3899
136.5 | 2.365 | 42.44684
137 | 2.37 | 42.49308
137.5 | 2.375 | 42.54468
138 | 2.38 | 42.60132
138.5 | 2.385 | 42.64424
139 | 2.39 | 42.69697
139.5 | 2.395 | 42.74972
140 | 2.4 | 42.80084
140.5 | 2.405 | 42.85125
141 | 2.41 | 42.90372
141.5 | 2.415 | 42.94389
142 | 2.42 | 42.99502
142.5 | 2.425 | 43.04991
143 | 2.43 | 43.10439
143.5 | 2.435 | 43.14641
144 | 2.44 | 43.20152
144.5 | 2.445 | 43.25129
145 | 2.45 | 43.30817
145.5 | 2.455 | 43.34061
146 | 2.46 | 43.39981
146.5 | 2.465 | 43.44987
147 | 2.47 | 43.4969
147.5 | 2.475 | 43.55107
148 | 2.48 | 43.60082
148.5 | 2.485 | 43.64868
149 | 2.49 | 43.69237
149.5 | 2.495 | 43.73893
150 | 2.5 | 43.79141
150.5 | 2.505 | 43.84004
151 | 2.51 | 43.89765
151.5 | 2.515 | 43.9382
152 | 2.52 | 43.98776
152.5 | 2.525 | 44.04241
153 | 2.53 | 44.08655
153.5 | 2.535 | 44.13538
154 | 2.54 | 44.18366
154.5 | 2.545 | 44.23697
155 | 2.55 | 44.28183
155.5 | 2.555 | 44.33082
156 | 2.56 | 44.37591
156.5 | 2.565 | 44.4291
157 | 2.57 | 44.4804
157.5 | 2.575 | 44.51869
158 | 2.58 | 44.56807
158.5 | 2.585 | 44.62796
159 | 2.59 | 44.66441
159.5 | 2.595 | 44.71719
160 | 2.6 | 44.7576
160.5 | 2.605 | 44.80544
161 | 2.61 | 44.85432
161.5 | 2.615 | 44.90613
162 | 2.62 | 44.9626
162.5 | 2.625 | 45.00075
163 | 2.63 | 45.05178
163.5 | 2.635 | 45.09993
164 | 2.64 | 45.13773
164.5 | 2.645 | 45.18592
165 | 2.65 | 45.23131
165.5 | 2.655 | 45.27781
166 | 2.66 | 45.33358
166.5 | 2.665 | 45.36837
167 | 2.67 | 45.41121
167.5 | 2.675 | 45.45858
168 | 2.68 | 45.50455
168.5 | 2.685 | 45.56095
169 | 2.69 | 45.59774
169.5 | 2.695 | 45.64926
170 | 2.7 | 45.68808
170.5 | 2.705 | 45.73994
171 | 2.71 | 45.78967
171.5 | 2.715 | 45.83255
172 | 2.72 | 45.88506
172.5 | 2.725 | 45.926
173 | 2.73 | 45.97549
173.5 | 2.735 | 46.01497
174 | 2.74 | 46.0652
174.5 | 2.745 | 46.10954
175 | 2.75 | 46.16691
175.5 | 2.755 | 46.20574
176 | 2.76 | 46.24537
176.5 | 2.765 | 46.29902
177 | 2.77 | 46.34436
177.5 | 2.775 | 46.38363
178 | 2.78 | 46.43169
178.5 | 2.785 | 46.47858
179 | 2.79 | 46.52246
179.5 | 2.795 | 46.57267
180 | 2.8 | 46.61727
180.5 | 2.805 | 46.6656
181 | 2.81 | 46.7056
181.5 | 2.815 | 46.75049
182 | 2.82 | 46.80564
182.5 | 2.825 | 46.84847
183 | 2.83 | 46.89186
183.5 | 2.835 | 46.9367
184 | 2.84 | 46.98261
184.5 | 2.845 | 47.02236
185 | 2.85 | 47.07881
185.5 | 2.855 | 47.12013
186 | 2.86 | 47.1689
186.5 | 2.865 | 47.21599
187 | 2.87 | 47.25964
187.5 | 2.875 | 47.30064
188 | 2.88 | 47.35987
188.5 | 2.885 | 47.3958
189 | 2.89 | 47.44504
189.5 | 2.895 | 47.48868
190 | 2.9 | 47.52952
190.5 | 2.905 | 47.57623
191 | 2.91 | 47.62661
191.5 | 2.915 | 47.66867
192 | 2.92 | 47.71578
192.5 | 2.925 | 47.75591
193 | 2.93 | 47.807
193.5 | 2.935 | 47.85483
194 | 2.94 | 47.89782
194.5 | 2.945 | 47.94842
195 | 2.95 | 47.99034
195.5 | 2.955 | 48.04293
196 | 2.96 | 48.0878
196.5 | 2.965 | 48.13808
197 | 2.97 | 48.1824
197.5 | 2.975 | 48.22421
198 | 2.98 | 48.26669
198.5 | 2.985 | 48.30689
199 | 2.99 | 48.35063
199.5 | 2.995 | 48.39307
200 | 3 | 48.47805
200.462 | 2.99538 | 48.03024
200.962 | 2.99038 | 47.71657
201.462 | 2.98538 | 47.45484
201.962 | 2.98038 | 47.19579
202.462 | 2.97538 | 46.9665
202.962 | 2.97038 | 46.74238
203.462 | 2.96538 | 46.52689
203.962 | 2.96038 | 46.31377
204.462 | 2.95538 | 46.1088
204.962 | 2.95038 | 45.90864
205.462 | 2.94538 | 45.72231
205.962 | 2.94038 | 45.53143
206.462 | 2.93538 | 45.34927
206.962 | 2.93038 | 45.15234
207.462 | 2.92538 | 44.98137
207.962 | 2.92038 | 44.8073
208.462 | 2.91538 | 44.6322
208.962 | 2.91038 | 44.46362
209.462 | 2.90538 | 44.28797
209.962 | 2.90038 | 44.11705
210.462 | 2.89538 | 43.9619
210.962 | 2.89038 | 43.7957
211.462 | 2.88538 | 43.62263
211.962 | 2.88038 | 43.46404
212.462 | 2.87538 | 43.31357
212.962 | 2.87038 | 43.15434
213.462 | 2.86538 | 42.99714
213.962 | 2.86038 | 42.8422
214.462 | 2.85538 | 42.68704
214.962 | 2.85038 | 42.5387
215.462 | 2.84538 | 42.38244
215.962 | 2.84038 | 42.23555
216.462 | 2.83538 | 42.08387
216.962 | 2.83038 | 41.93353
217.462 | 2.82538 | 41.78405
217.962 | 2.82038 | 41.63943
218.462 | 2.81538 | 41.49655
218.962 | 2.81038 | 41.35111
219.462 | 2.80538 | 41.20828
219.962 | 2.80038 | 41.06704
220.462 | 2.79538 | 40.92581
220.962 | 2.79038 | 40.78622
221.462 | 2.78538 | 40.64513
221.962 | 2.78038 | 40.50895
222.462 | 2.77538 | 40.36558
222.962 | 2.77038 | 40.22579
223.462 | 2.76538 | 40.09468
223.962 | 2.76038 | 39.95324
224.462 | 2.75538 | 39.81857
224.962 | 2.75038 | 39.68642
225.462 | 2.74538 | 39.54772
225.962 | 2.74038 | 39.41183
226.462 | 2.73538 | 39.2823
226.962 | 2.73038 | 39.14857
227.462 | 2.72538 | 39.01506
227.962 | 2.72038 | 38.88417
228.462 | 2.71538 | 38.74757
228.962 | 2.71038 | 38.62198
229.462 | 2.70538 | 38.48514
229.962 | 2.70038 | 38.35776
230.462 | 2.69538 | 38.23185
230.962 | 2.69038 | 38.09445
231.462 | 2.68538 | 37.97203
231.962 | 2.68038 | 37.84404
232.462 | 2.67538 | 37.71442
232.962 | 2.67038 | 37.58943
233.462 | 2.66538 | 37.46021
233.962 | 2.66038 | 37.33343
234.462 | 2.65538 | 37.2093
234.962 | 2.65038 | 37.07631
235.462 | 2.64538 | 36.95538
235.962 | 2.64038 | 36.82536
236.462 | 2.63538 | 36.70384
236.962 | 2.63038 | 36.5723
237.462 | 2.62538 | 36.45341
237.962 | 2.62038 | 36.32662
238.462 | 2.61538 | 36.19545
238.962 | 2.61038 | 36.07638
239.462 | 2.60538 | 35.94164
239.962 | 2.60038 | 35.82592
240.462 | 2.59538 | 35.70113
240.962 | 2.59038 | 35.56587
241.462 | 2.58538 | 35.45572
241.962 | 2.58038 | 35.33243
242.462 | 2.57538 | 35.20223
242.962 | 2.57038 | 35.07911
243.462 | 2.56538 | 34.96059
243.962 | 2.56038 | 34.83929
244.462 | 2.55538 | 34.72274
244.962 | 2.55038 | 34.60222
245.462 | 2.54538 | 34.47541
245.962 | 2.54038 | 34.34844
246.462 | 2.53538 | 34.22836
246.962 | 2.53038 | 34.11267
247.462 | 2.52538 | 33.9872
247.962 | 2.52038 | 33.86458
248.462 | 2.51538 | 33.75322
248.962 | 2.51038 | 33.62306
249.462 | 2.50538 | 33.50701
249.962 | 2.50038 | 33.39099
250.462 | 2.49538 | 33.26644
250.962 | 2.49038 | 33.1499
251.462 | 2.48538 | 33.02811
251.962 | 2.48038 | 32.91186
252.462 | 2.47538 | 32.7918
252.962 | 2.47038 | 32.66598
253.462 | 2.46538 | 32.54578
253.962 | 2.46038 | 32.42655
254.462 | 2.45538 | 32.32594
254.962 | 2.45038 | 32.19182
255.462 | 2.44538 | 32.07438
255.962 | 2.44038 | 31.9524
256.462 | 2.43538 | 31.83647
256.962 | 2.43038 | 31.71201
257.462 | 2.42538 | 31.59291
257.962 | 2.42038 | 31.46763
258.462 | 2.41538 | 31.34494
258.962 | 2.41038 | 31.23712
259.462 | 2.40538 | 31.1131
259.962 | 2.40038 | 30.99139
260.462 | 2.39538 | 30.87389
260.962 | 2.39038 | 30.76244
261.462 | 2.38538 | 30.6338
261.962 | 2.38038 | 30.51324
262.462 | 2.37538 | 30.39345
262.962 | 2.37038 | 30.27741
263.462 | 2.36538 | 30.15846
263.962 | 2.36038 | 30.03502
264.462 | 2.35538 | 29.92165
264.962 | 2.35038 | 29.79427
265.462 | 2.34538 | 29.67761
265.962 | 2.34038 | 29.55679
266.462 | 2.33538 | 29.4391
266.962 | 2.33038 | 29.31571
267.462 | 2.32538 | 29.19789
267.962 | 2.32038 | 29.0931
268.462 | 2.31538 | 28.96503
268.962 | 2.31038 | 28.8471
269.462 | 2.30538 | 28.72529
269.962 | 2.30038 | 28.61
270.462 | 2.29538 | 28.49208
270.962 | 2.29038 | 28.37549
271.462 | 2.28538 | 28.25759
271.962 | 2.28038 | 28.13197
272.462 | 2.27538 | 28.01114
272.962 | 2.27038 | 27.89609
273.462 | 2.26538 | 27.77599
273.962 | 2.26038 | 27.6563
274.462 | 2.25538 | 27.54406
274.962 | 2.25038 | 27.41447
275.462 | 2.24538 | 27.29448
275.962 | 2.24038 | 27.17666
276.462 | 2.23538 | 27.05739
276.962 | 2.23038 | 26.9443
277.462 | 2.22538 | 26.81642
277.962 | 2.22038 | 26.69721
278.462 | 2.21538 | 26.57552
278.962 | 2.21038 | 26.46577
279.462 | 2.20538 | 26.34387
279.962 | 2.20038 | 26.22362
280.462 | 2.19538 | 26.09143
280.962 | 2.19038 | 25.98162
281.462 | 2.18538 | 25.86176
281.962 | 2.18038 | 25.74027
282.462 | 2.17538 | 25.61941
282.962 | 2.17038 | 25.49593
283.462 | 2.16538 | 25.37803
283.962 | 2.16038 | 25.24791
284.462 | 2.15538 | 25.13381
284.962 | 2.15038 | 25.01249
285.462 | 2.14538 | 24.89118
285.962 | 2.14038 | 24.76474
286.462 | 2.13538 | 24.65114
286.962 | 2.13038 | 24.52603
287.462 | 2.12538 | 24.3911
287.962 | 2.12038 | 24.27927
288.462 | 2.11538 | 24.15283
288.962 | 2.11038 | 24.03324
289.462 | 2.10538 | 23.90398
289.962 | 2.10038 | 23.79004
290.462 | 2.09538 | 23.66195
290.962 | 2.09038 | 23.54318
291.462 | 2.08538 | 23.41978
291.962 | 2.08038 | 23.29498
292.462 | 2.07538 | 23.17302
292.962 | 2.07038 | 23.04552
293.462 | 2.06538 | 22.92091
293.962 | 2.06038 | 22.79489
294.462 | 2.05538 | 22.6701
294.962 | 2.05038 | 22.5426
295.462 | 2.04538 | 22.41838
295.962 | 2.04038 | 22.28927
296.462 | 2.03538 | 22.16464
296.962 | 2.03038 | 22.04041
297.462 | 2.02538 | 21.91141
297.962 | 2.02038 | 21.7803
298.462 | 2.01538 | 21.65537
298.962 | 2.01038 | 21.53379
299.462 | 2.00538 | 21.39926
299.962 | 2.00038 | 21.27058
300.462 | 1.99538 | 21.13412
300.962 | 1.99038 | 21.01308
301.462 | 1.98538 | 20.88582
301.962 | 1.98038 | 20.75548
302.462 | 1.97538 | 20.62538
302.962 | 1.97038 | 20.49157
303.462 | 1.96538 | 20.35983
303.962 | 1.96038 | 20.23498
304.462 | 1.95538 | 20.09012
304.962 | 1.95038 | 19.96926
305.462 | 1.94538 | 19.83906
305.962 | 1.94038 | 19.69904
306.462 | 1.93538 | 19.56976
306.962 | 1.93038 | 19.43128
307.462 | 1.92538 | 19.30798
307.962 | 1.92038 | 19.16443
308.462 | 1.91538 | 19.03561
308.962 | 1.91038 | 18.90182
309.462 | 1.90538 | 18.76349
309.962 | 1.90038 | 18.62466
310.462 | 1.89538 | 18.48635
310.962 | 1.89038 | 18.35382
311.462 | 1.88538 | 18.22167
311.962 | 1.88038 | 18.08696
312.462 | 1.87538 | 17.94246
312.962 | 1.87038 | 17.8111
313.462 | 1.86538 | 17.66433
313.962 | 1.86038 | 17.52575
314.462 | 1.85538 | 17.38565
314.962 | 1.85038 | 17.24799
315.462 | 1.84538 | 17.10954
315.962 | 1.84038 | 16.96523
316.462 | 1.83538 | 16.82309
316.962 | 1.83038 | 16.68124
317.462 | 1.82538 | 16.53572
317.962 | 1.82038 | 16.39913
318.462 | 1.81538 | 16.25201
318.962 | 1.81038 | 16.11163
319.462 | 1.80538 | 15.96619
319.962 | 1.80038 | 15.81986
320.462 | 1.79538 | 15.67151
320.962 | 1.79038 | 15.53107
321.462 | 1.78538 | 15.38345
321.962 | 1.78038 | 15.2314
322.462 | 1.77538 | 15.08797
322.962 | 1.77038 | 14.93755
323.462 | 1.76538 | 14.78839
323.962 | 1.76038 | 14.63564
324.462 | 1.75538 | 14.48933
324.962 | 1.75038 | 14.34146
325.462 | 1.74538 | 14.18607
325.962 | 1.74038 | 14.02527
326.462 | 1.73538 | 13.8845
326.962 | 1.73038 | 13.72484
327.462 | 1.72538 | 13.56493
327.962 | 1.72038 | 13.41347
328.462 | 1.71538 | 13.25361
328.962 | 1.71038 | 13.1032
329.462 | 1.70538 | 12.95001
329.962 | 1.70038 | 12.79008
330.462 | 1.69538 | 12.62854
330.962 | 1.69038 | 12.47781
331.462 | 1.68538 | 12.3107
331.962 | 1.68038 | 12.15162
332.462 | 1.67538 | 11.9964
332.962 | 1.67038 | 11.83164
333.462 | 1.66538 | 11.66636
333.962 | 1.66038 | 11.50036
334.462 | 1.65538 | 11.33376
334.962 | 1.65038 | 11.17344
335.462 | 1.64538 | 11.00555
335.962 | 1.64038 | 10.83629
336.462 | 1.63538 | 10.67539
336.962 | 1.63038 | 10.50323
337.462 | 1.62538 | 10.33227
337.962 | 1.62038 | 10.16916
338.462 | 1.61538 | 9.989446
338.962 | 1.61038 | 9.822697
339.462 | 1.60538 | 9.648583
339.962 | 1.60038 | 9.480031
340.462 | 1.59538 | 9.292938
340.962 | 1.59038 | 9.115952
341.462 | 1.58538 | 8.939555
341.962 | 1.58038 | 8.768134
342.462 | 1.57538 | 8.581007
342.962 | 1.57038 | 8.406369
343.462 | 1.56538 | 8.227877
343.962 | 1.56038 | 8.046262
344.462 | 1.55538 | 7.86452
344.962 | 1.55038 | 7.679054
345.462 | 1.54538 | 7.49256
345.962 | 1.54038 | 7.302058
346.462 | 1.53538 | 7.124077
346.962 | 1.53038 | 6.931189
347.462 | 1.52538 | 6.741407
347.962 | 1.52038 | 6.547843
348.462 | 1.51538 | 6.369073
348.962 | 1.51038 | 6.1701
349.462 | 1.50538 | 5.981885
349.962 | 1.50038 | 5.79149
350.462 | 1.49538 | 5.596436
350.962 | 1.49038 | 5.391957
351.462 | 1.48538 | 5.192956
351.962 | 1.48038 | 4.999681
352.462 | 1.47538 | 4.794114
352.962 | 1.47038 | 4.595322
353.462 | 1.46538 | 4.393614
353.962 | 1.46038 | 4.177872
354.462 | 1.45538 | 3.981317
354.962 | 1.45038 | 3.776653
355.462 | 1.44538 | 3.553206
355.962 | 1.44038 | 3.347314
356.462 | 1.43538 | 3.141556
356.962 | 1.43038 | 2.92924
357.462 | 1.42538 | 2.71235
357.962 | 1.42038 | 2.492771
358.462 | 1.41538 | 2.281286
358.962 | 1.41038 | 2.053888
359.462 | 1.40538 | 1.832861
359.962 | 1.40038 | 1.621402
360.462 | 1.39538 | 1.400951
360.962 | 1.39038 | 1.173703
361.462 | 1.38538 | 0.9446865
361.962 | 1.38038 | 0.7377848
362.462 | 1.37538 | 0.5068548
362.962 | 1.37038 | 0.2902456
363.462 | 1.36538 | 0.1012885