## Sheet1
Time_s | CalculatedValue | AdjustedForce
0 | 1 | 0
0.5 | 1.015 | 4.23438
1 | 1.03 | 6.902841
1.5 | 1.045 | 9.09937
2 | 1.06 | 11.03593
2.5 | 1.075 | 12.78358
3 | 1.09 | 14.37533
3.5 | 1.105 | 15.85726
4 | 1.12 | 17.24314
4.5 | 1.135 | 18.5332
5 | 1.15 | 19.74228
5.5 | 1.165 | 20.88489
6 | 1.18 | 21.96802
6.5 | 1.195 | 22.99218
7 | 1.21 | 23.96419
7.5 | 1.225 | 24.88401
8 | 1.24 | 25.77458
8.5 | 1.255 | 26.61959
9 | 1.27 | 27.42363
9.5 | 1.285 | 28.19757
10 | 1.3 | 28.94701
10.5 | 1.315 | 29.65727
11 | 1.33 | 30.33135
11.5 | 1.345 | 30.9961
12 | 1.36 | 31.63228
12.5 | 1.375 | 32.2435
13 | 1.39 | 32.82705
13.5 | 1.405 | 33.39044
14 | 1.42 | 33.95273
14.5 | 1.435 | 34.48288
15 | 1.45 | 34.99322
15.5 | 1.465 | 35.48307
16 | 1.48 | 35.96464
16.5 | 1.495 | 36.4274
17 | 1.51 | 36.87595
17.5 | 1.525 | 37.31127
18 | 1.54 | 37.74236
18.5 | 1.555 | 38.15719
19 | 1.57 | 38.55966
19.5 | 1.585 | 38.95256
20 | 1.6 | 39.32264
20.5 | 1.615 | 39.68686
21 | 1.63 | 40.04792
21.5 | 1.645 | 40.38868
22 | 1.66 | 40.74371
22.5 | 1.675 | 41.085
23 | 1.69 | 41.40473
23.5 | 1.705 | 41.72026
24 | 1.72 | 42.02705
24.5 | 1.735 | 42.32306
25 | 1.75 | 42.63197
25.5 | 1.765 | 42.92052
26 | 1.78 | 43.20639
26.5 | 1.795 | 43.4803
27 | 1.81 | 43.76059
27.5 | 1.825 | 44.03041
28 | 1.84 | 44.30797
28.5 | 1.855 | 44.56366
29 | 1.87 | 44.81699
29.5 | 1.885 | 45.07268
30 | 1.9 | 45.30475
30.5 | 1.915 | 45.55125
31 | 1.93 | 45.79427
31.5 | 1.945 | 46.02997
32 | 1.96 | 46.25946
32.5 | 1.975 | 46.4865
33 | 1.99 | 46.70833
33.5 | 2.005 | 46.92862
34 | 2.02 | 47.15661
34.5 | 2.035 | 47.36376
35 | 2.05 | 47.57968
35.5 | 2.065 | 47.79755
36 | 2.08 | 48.00498
36.5 | 2.095 | 48.20163
37 | 2.11 | 48.4028
37.5 | 2.125 | 48.61001
38 | 2.14 | 48.81069
38.5 | 2.155 | 49.00495
39 | 2.17 | 49.20294
39.5 | 2.185 | 49.39859
40 | 2.2 | 49.58024
40.5 | 2.215 | 49.76926
41 | 2.23 | 49.95978
41.5 | 2.245 | 50.14129
42 | 2.26 | 50.32799
42.5 | 2.275 | 50.50509
43 | 2.29 | 50.68982
43.5 | 2.305 | 50.87031
44 | 2.32 | 51.04515
44.5 | 2.335 | 51.23257
45 | 2.35 | 51.40328
45.5 | 2.365 | 51.58129
46 | 2.38 | 51.75595
46.5 | 2.395 | 51.91578
47 | 2.41 | 52.08885
47.5 | 2.425 | 52.26034
48 | 2.44 | 52.42698
48.5 | 2.455 | 52.60223
49 | 2.47 | 52.76857
49.5 | 2.485 | 52.93118
50 | 2.47 | 53.04091
50.468 | 2.45596 | 51.53656
50.968 | 2.44096 | 50.38944
51.468 | 2.42596 | 49.41425
51.968 | 2.41096 | 48.54508
52.468 | 2.39596 | 47.725
52.968 | 2.38096 | 46.94089
53.468 | 2.36596 | 46.20099
53.968 | 2.35096 | 45.47735
54.468 | 2.33596 | 44.78173
54.968 | 2.32096 | 44.11211
55.468 | 2.30596 | 43.45083
55.968 | 2.29096 | 42.80631
56.468 | 2.27596 | 42.17611
56.968 | 2.26096 | 41.54652
57.468 | 2.24596 | 40.94503
57.968 | 2.23096 | 40.34435
58.468 | 2.21596 | 39.75084
58.968 | 2.20096 | 39.15369
59.468 | 2.18596 | 38.5744
59.968 | 2.17096 | 37.99292
60.468 | 2.15596 | 37.41994
60.968 | 2.14096 | 36.85283
61.468 | 2.12596 | 36.28479
61.968 | 2.11096 | 35.72202
62.468 | 2.09596 | 35.16034
62.968 | 2.08096 | 34.60901
63.468 | 2.06596 | 34.05807
63.968 | 2.05096 | 33.49951
64.468 | 2.03596 | 32.95027
64.968 | 2.02096 | 32.40038
65.468 | 2.00596 | 31.85074
65.968 | 1.99096 | 31.30233
66.468 | 1.97596 | 30.74478
66.968 | 1.96096 | 30.19966
67.468 | 1.94596 | 29.65297
67.968 | 1.93096 | 29.09845
68.468 | 1.91596 | 28.54104
68.968 | 1.90096 | 27.98938
69.468 | 1.88596 | 27.42894
69.968 | 1.87096 | 26.87721
70.468 | 1.85596 | 26.30808
70.968 | 1.84096 | 25.7457
71.468 | 1.82596 | 25.16735
71.968 | 1.81096 | 24.60286
72.468 | 1.79596 | 24.01687
72.968 | 1.78096 | 23.44236
73.468 | 1.76596 | 22.85995
73.968 | 1.75096 | 22.26429
74.468 | 1.73596 | 21.67669
74.968 | 1.72096 | 21.07739
75.468 | 1.70596 | 20.4819
75.968 | 1.69096 | 19.8621
76.468 | 1.67596 | 19.24972
76.968 | 1.66096 | 18.62325
77.468 | 1.64596 | 18.00012
77.968 | 1.63096 | 17.35229
78.468 | 1.61596 | 16.70829
78.968 | 1.60096 | 16.05646
79.468 | 1.58596 | 15.40318
79.968 | 1.57096 | 14.72871
80.468 | 1.55596 | 14.04861
80.968 | 1.54096 | 13.36447
81.468 | 1.52596 | 12.65665
81.968 | 1.51096 | 11.9532
82.468 | 1.49596 | 11.24306
82.968 | 1.48096 | 10.50324
83.468 | 1.46596 | 9.749297
83.968 | 1.45096 | 9.000168
84.468 | 1.43596 | 8.230928
84.968 | 1.42096 | 7.449345
85.468 | 1.40596 | 6.64589
85.968 | 1.39096 | 5.82798
86.468 | 1.37596 | 5.007923
86.968 | 1.36096 | 4.169817
87.468 | 1.34596 | 3.29868
87.968 | 1.33096 | 2.420442
88.468 | 1.31596 | 1.523743
88.968 | 1.30096 | 0.6117261