## Sheet1
Time_s | CalculatedValue | AdjustedForce
0 | 1 | 0
0.5 | 1.025 | 6.967352
1 | 1.05 | 11.01176
1.5 | 1.075 | 14.28548
2 | 1.1 | 17.10059
2.5 | 1.125 | 19.58553
3 | 1.15 | 21.80984
3.5 | 1.175 | 23.82352
4 | 1.2 | 25.65557
4.5 | 1.225 | 27.35104
5 | 1.25 | 28.9067
5.5 | 1.275 | 30.3606
6 | 1.3 | 31.69258
6.5 | 1.325 | 32.94935
7 | 1.35 | 34.11683
7.5 | 1.375 | 35.20836
8 | 1.4 | 36.24259
8.5 | 1.425 | 37.22213
9 | 1.45 | 38.13465
9.5 | 1.475 | 39.01082
10 | 1.45 | 39.81364
10.481 | 1.42595 | 34.27418
10.981 | 1.40095 | 30.80097
11.481 | 1.37595 | 27.8952
11.981 | 1.35095 | 25.24896
12.481 | 1.32595 | 22.75036
12.981 | 1.30095 | 20.3508
13.481 | 1.27595 | 17.99185
13.981 | 1.25095 | 15.6573
14.481 | 1.22595 | 13.32321
14.981 | 1.20095 | 10.98254
15.481 | 1.17595 | 8.612457
15.981 | 1.15095 | 6.188572
16.481 | 1.12595 | 3.717654
16.981 | 1.10095 | 1.194223