## Sheet1
Time_s | CalculatedValue | AdjustedForce
0 | 1 | 0
0.5 | 1.025 | 7.024861
1 | 1.05 | 11.11918
1.5 | 1.075 | 14.43526
2 | 1.1 | 17.27314
2.5 | 1.125 | 19.793
3 | 1.15 | 22.03566
3.5 | 1.175 | 24.08215
4 | 1.2 | 25.92689
4.5 | 1.225 | 27.63384
5 | 1.25 | 29.21224
5.5 | 1.275 | 30.68303
6 | 1.3 | 32.03675
6.5 | 1.325 | 33.2984
7 | 1.35 | 34.48884
7.5 | 1.375 | 35.60397
8 | 1.4 | 36.64735
8.5 | 1.425 | 37.63088
9 | 1.45 | 38.56622
9.5 | 1.475 | 39.44874
10 | 1.5 | 40.28127
10.5 | 1.525 | 41.07303
11 | 1.55 | 41.83262
11.5 | 1.575 | 42.55595
12 | 1.6 | 43.24438
12.5 | 1.625 | 43.90797
13 | 1.65 | 44.54173
13.5 | 1.675 | 45.14741
14 | 1.7 | 45.73526
14.5 | 1.725 | 46.29042
15 | 1.75 | 46.82574
15.5 | 1.775 | 47.36407
16 | 1.8 | 47.8609
16.5 | 1.825 | 48.34997
17 | 1.85 | 48.82181
17.5 | 1.875 | 49.28205
18 | 1.9 | 49.73288
18.5 | 1.925 | 50.17071
19 | 1.95 | 50.58956
19.5 | 1.975 | 50.99599
20 | 1.95 | 50.34201
20.468 | 1.9266 | 47.87681
20.968 | 1.9016 | 45.45416
21.468 | 1.8766 | 43.41388
21.968 | 1.8516 | 41.58232
22.468 | 1.8266 | 39.88037
22.968 | 1.8016 | 38.25991
23.468 | 1.7766 | 36.71145
23.968 | 1.7516 | 35.20156
24.468 | 1.7266 | 33.71831
24.968 | 1.7016 | 32.26871
25.468 | 1.6766 | 30.83778
25.968 | 1.6516 | 29.41458
26.468 | 1.6266 | 27.99056
26.968 | 1.6016 | 26.57924
27.468 | 1.5766 | 25.15214
27.968 | 1.5516 | 23.72925
28.468 | 1.5266 | 22.28233
28.968 | 1.5016 | 20.83329
29.468 | 1.4766 | 19.34849
29.968 | 1.4516 | 17.84723
30.468 | 1.4266 | 16.32496
30.968 | 1.4016 | 14.7709
31.468 | 1.3766 | 13.18011
31.968 | 1.3516 | 11.54683
32.468 | 1.3266 | 9.869259
32.968 | 1.3016 | 8.152837
33.468 | 1.2766 | 6.381471
33.968 | 1.2516 | 4.5578
34.468 | 1.2266 | 2.66913
34.968 | 1.2016 | 0.7239689