## Sheet1
Time_s | CalculatedValue | AdjustedForce
0 | 1 | 0
0.5 | 1.025 | 7.14712
1 | 1.05 | 11.36446
1.5 | 1.075 | 14.75385
2 | 1.1 | 17.67819
2.5 | 1.125 | 20.23752
3 | 1.15 | 22.54181
3.5 | 1.175 | 24.63581
4 | 1.2 | 26.5291
4.5 | 1.225 | 28.27682
5 | 1.25 | 29.87745
5.5 | 1.275 | 31.38383
6 | 1.3 | 32.76415
6.5 | 1.325 | 34.0594
7 | 1.35 | 35.26491
7.5 | 1.375 | 36.39817
8 | 1.4 | 37.46519
8.5 | 1.425 | 38.46837
9 | 1.45 | 39.41999
9.5 | 1.475 | 40.31245
10 | 1.5 | 41.16512
10.5 | 1.525 | 41.97499
11 | 1.55 | 42.74796
11.5 | 1.575 | 43.48621
12 | 1.6 | 44.18421
12.5 | 1.625 | 44.85164
13 | 1.65 | 45.49205
13.5 | 1.675 | 46.10838
14 | 1.7 | 46.69592
14.5 | 1.725 | 47.26417
15 | 1.75 | 47.81972
15.5 | 1.775 | 48.34367
16 | 1.8 | 48.85498
16.5 | 1.825 | 49.34786
17 | 1.85 | 49.82781
17.5 | 1.875 | 50.28141
18 | 1.9 | 50.75116
18.5 | 1.925 | 51.19391
19 | 1.95 | 51.61497
19.5 | 1.975 | 52.0327
20 | 2 | 52.44183
20.462 | 1.9769 | 49.13338
20.962 | 1.9519 | 46.58215
21.462 | 1.9269 | 44.49384
21.962 | 1.9019 | 42.61319
22.462 | 1.8769 | 40.8687
22.962 | 1.8519 | 39.21815
23.462 | 1.8269 | 37.62607
23.962 | 1.8019 | 36.07738
24.462 | 1.7769 | 34.57674
24.962 | 1.7519 | 33.08394
25.462 | 1.7269 | 31.6261
25.962 | 1.7019 | 30.17555
26.462 | 1.6769 | 28.72758
26.962 | 1.6519 | 27.27234
27.462 | 1.6269 | 25.8253
27.962 | 1.6019 | 24.36798
28.462 | 1.5769 | 22.89599
28.962 | 1.5519 | 21.40852
29.462 | 1.5269 | 19.90376
29.962 | 1.5019 | 18.37343
30.462 | 1.4769 | 16.82765
30.962 | 1.4519 | 15.23915
31.462 | 1.4269 | 13.62406
31.962 | 1.4019 | 11.95437
32.462 | 1.3769 | 10.2588
32.962 | 1.3519 | 8.513499
33.462 | 1.3269 | 6.702008
33.962 | 1.3019 | 4.846645
34.462 | 1.2769 | 2.924333
34.962 | 1.2519 | 0.9330198
35.463 | 2.22685 | 43.55711
35.963 | 2.20185 | 42.45581
36.463 | 2.17685 | 41.37765
36.963 | 2.15185 | 40.30471
37.463 | 2.12685 | 39.25851
37.963 | 2.10185 | 38.2018
38.463 | 2.07685 | 37.15607
38.963 | 2.05185 | 36.12141
39.463 | 2.02685 | 35.08227
39.963 | 2.00185 | 34.05101
40.463 | 1.97685 | 33.01512
40.963 | 1.95185 | 31.97521
41.463 | 1.92685 | 30.93219
41.963 | 1.90185 | 29.8805
42.463 | 1.87685 | 28.83226
42.963 | 1.85185 | 27.76889
43.463 | 1.82685 | 26.68711
43.963 | 1.80185 | 25.59965
44.463 | 1.77685 | 24.5027
44.963 | 1.75185 | 23.38862
45.463 | 1.72685 | 22.26017
45.963 | 1.70185 | 21.10219
46.463 | 1.67685 | 19.93845
46.963 | 1.65185 | 18.7477
47.463 | 1.62685 | 17.54316
47.963 | 1.60185 | 16.29302
48.463 | 1.57685 | 15.02978
48.963 | 1.55185 | 13.73023
49.463 | 1.52685 | 12.39204
49.963 | 1.50185 | 11.02719
50.463 | 1.47685 | 9.620253
50.963 | 1.45185 | 8.173165
51.463 | 1.42685 | 6.684286
51.963 | 1.40185 | 5.140808
52.463 | 1.37685 | 3.543467
52.963 | 1.35185 | 1.907578
53.463 | 1.32685 | 0.282449