## Sheet1
Time_s | CalculatedValue | AdjustedForce
0 | 1 | 0
0.5 | 1.015 | 4.193348
1 | 1.03 | 6.820007
1.5 | 1.045 | 8.989404
2 | 1.06 | 10.89873
2.5 | 1.075 | 12.6301
3 | 1.09 | 14.20604
3.5 | 1.105 | 15.6921
4 | 1.12 | 17.05091
4.5 | 1.135 | 18.33885
5 | 1.15 | 19.54784
5.5 | 1.165 | 20.69079
6 | 1.18 | 21.75999
6.5 | 1.195 | 22.78656
7 | 1.21 | 23.74689
7.5 | 1.225 | 24.67845
8 | 1.24 | 25.55956
8.5 | 1.255 | 26.40591
9 | 1.27 | 27.2126
9.5 | 1.285 | 27.98869
10 | 1.3 | 28.72296
10.5 | 1.315 | 29.43355
11 | 1.33 | 30.12636
11.5 | 1.345 | 30.78186
12 | 1.36 | 31.39566
12.5 | 1.375 | 32.00581
13 | 1.39 | 32.60444
13.5 | 1.405 | 33.169
14 | 1.42 | 33.71548
14.5 | 1.435 | 34.24388
15 | 1.45 | 34.75261
15.5 | 1.465 | 35.23857
16 | 1.48 | 35.72015
16.5 | 1.495 | 36.17733
16.954 | 1.48138 | 33.98001
17.454 | 1.46638 | 31.48438
17.954 | 1.45138 | 29.55184
18.454 | 1.43638 | 27.8652
18.954 | 1.42138 | 26.2996
19.454 | 1.40638 | 24.835
19.954 | 1.39138 | 23.42652
20.454 | 1.37638 | 22.04788
20.954 | 1.36138 | 20.71861
21.454 | 1.34638 | 19.41273
21.954 | 1.33138 | 18.11805
22.454 | 1.31638 | 16.83935
22.954 | 1.30138 | 15.5672
23.454 | 1.28638 | 14.28412
23.954 | 1.27138 | 13.01611
24.454 | 1.25638 | 11.72906
24.954 | 1.24138 | 10.44482
25.454 | 1.22638 | 9.153341
25.954 | 1.21138 | 7.83345
26.454 | 1.19638 | 6.510187
26.954 | 1.18138 | 5.170965
27.454 | 1.16638 | 3.81203
27.954 | 1.15138 | 2.423821
28.454 | 1.13638 | 1.006125