## Sheet1
Time_s | CalculatedValue | AdjustedForce
0 | 1 | 0
0.5 | 1.015 | 4.530971
1 | 1.03 | 7.21616
1.5 | 1.045 | 9.442277
2 | 1.06 | 11.39378
2.5 | 1.075 | 13.15678
3 | 1.09 | 14.78264
3.5 | 1.105 | 16.28566
4 | 1.12 | 17.67902
4.5 | 1.135 | 18.98915
5 | 1.15 | 20.21667
5.5 | 1.165 | 21.37653
6 | 1.18 | 22.47684
6.5 | 1.195 | 23.51859
7 | 1.21 | 24.50193
7.5 | 1.225 | 25.4526
8 | 1.24 | 26.35527
8.5 | 1.255 | 27.2077
9 | 1.27 | 28.01667
9.5 | 1.285 | 28.801
10 | 1.3 | 29.5597
10.5 | 1.315 | 30.27942
11 | 1.33 | 30.97202
11.5 | 1.345 | 31.62935
12 | 1.36 | 32.2789
12.5 | 1.375 | 32.89127
13 | 1.39 | 33.48057
13.5 | 1.405 | 34.05413
14 | 1.42 | 34.61071
14.5 | 1.435 | 35.14535
15 | 1.45 | 35.65841
15.5 | 1.465 | 36.15273
16 | 1.48 | 36.6483
16.5 | 1.495 | 37.11428
17 | 1.51 | 37.57232
17.5 | 1.525 | 38.01188
18 | 1.54 | 38.43557
18.5 | 1.555 | 38.86266
19 | 1.57 | 39.2631
19.5 | 1.585 | 39.66547
20 | 1.6 | 40.04656
20.5 | 1.615 | 40.41589
21 | 1.63 | 40.7862
21.5 | 1.645 | 41.13607
22 | 1.66 | 41.48899
22.5 | 1.675 | 41.81953
23 | 1.69 | 42.13918
23.5 | 1.705 | 42.46482
24 | 1.72 | 42.78713
24.5 | 1.735 | 43.09427
25 | 1.75 | 43.39653
25.5 | 1.765 | 43.6865
26 | 1.78 | 43.97299
26.5 | 1.795 | 44.25736
27 | 1.81 | 44.53121
27.5 | 1.825 | 44.80487
28 | 1.84 | 45.06948
28.5 | 1.855 | 45.33717
29 | 1.87 | 45.58372
29.5 | 1.885 | 45.8514
30 | 1.9 | 46.09479
30.5 | 1.915 | 46.33173
31 | 1.93 | 46.58151
31.5 | 1.945 | 46.80885
32 | 1.96 | 47.04051
32.5 | 1.975 | 47.27157
33 | 1.99 | 47.49325
33.472 | 1.97584 | 46.29126
33.972 | 1.96084 | 44.78398
34.472 | 1.94584 | 43.35007
34.972 | 1.93084 | 42.11096
35.472 | 1.91584 | 41.00168
35.972 | 1.90084 | 39.95321
36.472 | 1.88584 | 38.96069
36.972 | 1.87084 | 38.00172
37.472 | 1.85584 | 37.08308
37.972 | 1.84084 | 36.18453
38.472 | 1.82584 | 35.31192
38.972 | 1.81084 | 34.46297
39.472 | 1.79584 | 33.62374
39.972 | 1.78084 | 32.79833
40.472 | 1.76584 | 31.97758
40.972 | 1.75084 | 31.172
41.472 | 1.73584 | 30.37194
41.972 | 1.72084 | 29.57558
42.472 | 1.70584 | 28.7894
42.972 | 1.69084 | 27.99828
43.472 | 1.67584 | 27.21998
43.972 | 1.66084 | 26.43538
44.472 | 1.64584 | 25.64774
44.972 | 1.63084 | 24.86838
45.472 | 1.61584 | 24.08114
45.972 | 1.60084 | 23.29039
46.472 | 1.58584 | 22.49587
46.972 | 1.57084 | 21.6965
47.472 | 1.55584 | 20.89745
47.972 | 1.54084 | 20.09033
48.472 | 1.52584 | 19.27683
48.972 | 1.51084 | 18.45754
49.472 | 1.49584 | 17.63071
49.972 | 1.48084 | 16.79867
50.472 | 1.46584 | 15.94793
50.972 | 1.45084 | 15.09426
51.472 | 1.43584 | 14.23278
51.972 | 1.42084 | 13.35889
52.472 | 1.40584 | 12.47657
52.972 | 1.39084 | 11.57584
53.472 | 1.37584 | 10.66257
53.972 | 1.36084 | 9.731207
54.472 | 1.34584 | 8.797041
54.972 | 1.33084 | 7.831774
55.472 | 1.31584 | 6.852106
55.972 | 1.30084 | 5.850978
56.472 | 1.28584 | 4.838001
56.972 | 1.27084 | 3.802378
57.472 | 1.25584 | 2.746331
57.972 | 1.24084 | 1.66612
58.472 | 1.22584 | 0.5738504