## Sheet1
Time_s | CalculatedValue | AdjustedForce
0 | 1 | 0
0.5 | 1.015 | 4.421433
1 | 1.03 | 7.087054
1.5 | 1.045 | 9.298308
2 | 1.06 | 11.23159
2.5 | 1.075 | 12.97099
3 | 1.09 | 14.56934
3.5 | 1.105 | 16.06051
4 | 1.12 | 17.44134
4.5 | 1.135 | 18.73476
5 | 1.15 | 19.95219
5.5 | 1.165 | 21.09953
6 | 1.18 | 22.17987
6.5 | 1.195 | 23.20244
7 | 1.21 | 24.17891
7.5 | 1.225 | 25.10394
8 | 1.24 | 25.99014
8.5 | 1.255 | 26.84237
9 | 1.27 | 27.64676
9.5 | 1.285 | 28.41943
10 | 1.3 | 29.15312
10.5 | 1.315 | 29.86226
11 | 1.33 | 30.54285
11.5 | 1.345 | 31.19849
12 | 1.36 | 31.83132
12.5 | 1.375 | 32.4477
13 | 1.39 | 33.02554
13.5 | 1.405 | 33.58908
14 | 1.42 | 34.14698
14.5 | 1.435 | 34.67381
15 | 1.45 | 35.17705
15.5 | 1.465 | 35.68202
16 | 1.48 | 36.15866
16.5 | 1.495 | 36.61837
17 | 1.51 | 37.06831
17.5 | 1.525 | 37.50718
18 | 1.54 | 37.93944
18.5 | 1.555 | 38.35366
19 | 1.57 | 38.74678
19.5 | 1.585 | 39.14291
20 | 1.6 | 39.51997
20.5 | 1.615 | 39.88907
21 | 1.63 | 40.25403
21.5 | 1.645 | 40.60659
22 | 1.66 | 40.95593
22.5 | 1.675 | 41.28789
23 | 1.69 | 41.60964
23.5 | 1.705 | 41.92983
24 | 1.72 | 42.23881
24.5 | 1.735 | 42.54363
25 | 1.75 | 42.84539
25.5 | 1.765 | 43.14109
26 | 1.78 | 43.41999
26.5 | 1.795 | 43.70002
27 | 1.81 | 43.9728
27.5 | 1.825 | 44.25177
28 | 1.84 | 44.50191
28.5 | 1.855 | 44.76207
29 | 1.87 | 45.02146
29.5 | 1.885 | 45.26339
30 | 1.9 | 45.523
30.5 | 1.915 | 45.75895
31 | 1.93 | 45.99443
31.5 | 1.945 | 46.23015
32 | 1.96 | 46.46056
32.5 | 1.975 | 46.68239
33 | 1.99 | 46.91024
33.5 | 2.005 | 47.13258
34 | 2.02 | 47.34027
34.5 | 2.035 | 47.55465
35 | 2.05 | 47.77491
35.5 | 2.065 | 47.98405
36 | 2.08 | 48.18533
36.5 | 2.095 | 48.39118
37 | 2.11 | 48.59104
37.5 | 2.125 | 48.79745
38 | 2.14 | 48.9855
38.5 | 2.155 | 49.17896
39 | 2.17 | 49.37344
39.5 | 2.185 | 49.56778
40 | 2.2 | 49.7542
40.5 | 2.215 | 49.94025
41 | 2.23 | 50.12683
41.5 | 2.245 | 50.31554
42 | 2.26 | 50.4955
42.5 | 2.275 | 50.67368
43 | 2.29 | 50.85249
43.5 | 2.305 | 51.03055
44 | 2.32 | 51.20137
44.5 | 2.335 | 51.38019
45 | 2.35 | 51.55591
45.5 | 2.365 | 51.72911
46 | 2.38 | 51.89456
46.5 | 2.395 | 52.06703
47 | 2.41 | 52.23256
47.5 | 2.425 | 52.41089
48 | 2.44 | 52.5675
48.5 | 2.455 | 52.74238
49 | 2.47 | 52.89744
49.5 | 2.485 | 53.06654
50 | 2.5 | 53.23274
50.5 | 2.515 | 53.38505
51 | 2.53 | 53.55382
51.5 | 2.545 | 53.71107
52 | 2.56 | 53.88007
52.5 | 2.575 | 54.03753
53 | 2.59 | 54.19575
53.5 | 2.605 | 54.3564
54 | 2.62 | 54.51292
54.5 | 2.635 | 54.67251
55 | 2.65 | 54.82559
55.5 | 2.665 | 54.98252
56 | 2.68 | 55.14225
56.5 | 2.695 | 55.29198
57 | 2.71 | 55.45205
57.5 | 2.725 | 55.61233
58 | 2.74 | 55.77119
58.5 | 2.755 | 55.93255
59 | 2.77 | 56.08718
59.5 | 2.785 | 56.23361
60 | 2.8 | 56.39458
60.5 | 2.815 | 56.5529
61 | 2.83 | 56.69949
61.5 | 2.845 | 56.85652
62 | 2.86 | 57.01152
62.5 | 2.875 | 57.1713
63 | 2.89 | 57.3256
63.5 | 2.905 | 57.46976
64 | 2.92 | 57.62591
64.5 | 2.935 | 57.78399
65 | 2.95 | 57.94333
65.5 | 2.965 | 58.08886
66 | 2.98 | 58.25652
66.5 | 2.995 | 58.40721
66.953 | 2.98141 | 57.60623
67.453 | 2.96641 | 56.60601
67.953 | 2.95141 | 55.75331
68.453 | 2.93641 | 54.98869
68.953 | 2.92141 | 54.27406
69.453 | 2.90641 | 53.59715
69.953 | 2.89141 | 52.95743
70.453 | 2.87641 | 52.32423
70.953 | 2.86141 | 51.72249
71.453 | 2.84641 | 51.14495
71.953 | 2.83141 | 50.56736
72.453 | 2.81641 | 50.01376
72.953 | 2.80141 | 49.47357
73.453 | 2.78641 | 48.93361
73.953 | 2.77141 | 48.40557
74.453 | 2.75641 | 47.89612
74.953 | 2.74141 | 47.3841
75.453 | 2.72641 | 46.88072
75.953 | 2.71141 | 46.38676
76.453 | 2.69641 | 45.89815
76.953 | 2.68141 | 45.41548
77.453 | 2.66641 | 44.93865
77.953 | 2.65141 | 44.45391
78.453 | 2.63641 | 43.98349
78.953 | 2.62141 | 43.51299
79.453 | 2.60641 | 43.05159
79.953 | 2.59141 | 42.59429
80.453 | 2.57641 | 42.13688
80.953 | 2.56141 | 41.67384
81.453 | 2.54641 | 41.23144
81.953 | 2.53141 | 40.77062
82.453 | 2.51641 | 40.33
82.953 | 2.50141 | 39.88088
83.453 | 2.48641 | 39.43784
83.953 | 2.47141 | 38.99453
84.453 | 2.45641 | 38.54495
84.953 | 2.44141 | 38.10637
85.453 | 2.42641 | 37.67307
85.953 | 2.41141 | 37.23527
86.453 | 2.39641 | 36.8016
86.953 | 2.38141 | 36.35823
87.453 | 2.36641 | 35.92592
87.953 | 2.35141 | 35.49372
88.453 | 2.33641 | 35.05719
88.953 | 2.32141 | 34.62442
89.453 | 2.30641 | 34.18488
89.953 | 2.29141 | 33.75376
90.453 | 2.27641 | 33.31199
90.953 | 2.26141 | 32.88734
91.453 | 2.24641 | 32.45082
91.953 | 2.23141 | 32.00041
92.453 | 2.21641 | 31.56507
92.953 | 2.20141 | 31.12584
93.453 | 2.18641 | 30.68727
93.953 | 2.17141 | 30.23802
94.453 | 2.15641 | 29.79068
94.953 | 2.14141 | 29.34825
95.453 | 2.12641 | 28.90583
95.953 | 2.11141 | 28.45571
96.453 | 2.09641 | 28.00165
96.953 | 2.08141 | 27.54952
97.453 | 2.06641 | 27.08916
97.953 | 2.05141 | 26.63254
98.453 | 2.03641 | 26.17778
98.953 | 2.02141 | 25.70297
99.453 | 2.00641 | 25.24666
99.953 | 1.99141 | 24.76918
100.453 | 1.97641 | 24.30014
100.953 | 1.96141 | 23.82041
101.453 | 1.94641 | 23.34343
101.953 | 1.93141 | 22.85191
102.453 | 1.91641 | 22.37347
102.953 | 1.90141 | 21.88128
103.453 | 1.88641 | 21.38016
103.953 | 1.87141 | 20.87185
104.453 | 1.85641 | 20.37118
104.953 | 1.84141 | 19.85349
105.453 | 1.82641 | 19.33445
105.953 | 1.81141 | 18.8131
106.453 | 1.79641 | 18.2808
106.953 | 1.78141 | 17.74481
107.453 | 1.76641 | 17.20247
107.953 | 1.75141 | 16.65119
108.453 | 1.73641 | 16.09794
108.953 | 1.72141 | 15.53801
109.453 | 1.70641 | 14.97227
109.953 | 1.69141 | 14.39784
110.453 | 1.67641 | 13.82024
110.953 | 1.66141 | 13.21586
111.453 | 1.64641 | 12.60966
111.953 | 1.63141 | 11.99828
112.453 | 1.61641 | 11.37722
112.953 | 1.60141 | 10.75313
113.453 | 1.58641 | 10.10175
113.953 | 1.57141 | 9.462453
114.453 | 1.55641 | 8.793752
114.953 | 1.54141 | 8.1192
115.453 | 1.52641 | 7.430956
115.953 | 1.51141 | 6.736531
116.453 | 1.49641 | 6.026539
116.953 | 1.48141 | 5.311931
117.453 | 1.46641 | 4.567904
117.953 | 1.45141 | 3.815917
118.453 | 1.43641 | 3.05621
118.953 | 1.42141 | 2.281923
119.453 | 1.40641 | 1.479538
119.953 | 1.39141 | 0.6748941
120.453 | 1.37641 | 0.07064958
121.173 | 1.35481 | 0.07691684
121.793 | 1.33621 | 0.0564597
122.353 | 1.31941 | 0.05781203
122.913 | 1.30261 | 0.05085759
123.533 | 1.28401 | 0.05597756
124.173 | 1.26481 | 0.06672136
124.733 | 1.24801 | 0.05945231
125.293 | 1.23121 | 0.07186346
125.873 | 1.21381 | 0.06330227
126.433 | 1.19701 | 0.06626925
126.993 | 1.18021 | 0.05603545
127.553 | 1.16341 | 0.06063584
128.153 | 1.14541 | 0.07782569
128.693 | 1.12921 | 0.06059704
129.313 | 1.11061 | 0.07578121
129.893 | 1.09321 | 0.06289807
130.453 | 1.07641 | 0.06832331
131.033 | 1.05901 | 0.06012752
131.593 | 1.04221 | 0.06592334
132.113 | 1.02661 | 0.05908221
132.653 | 1.01041 | 0.06477135
133.233 | 0.99301 | 0.07450019
131.953 | 2.995 | 0.05535433
132.453 | 2.995 | 0.05566072
132.953 | 2.995 | 0.05439446