## Sheet1
Time_s | CalculatedValue | AdjustedForce
0 | 1 | 0
0.5 | 1.025 | 7.265151
1 | 1.05 | 11.58077
1.5 | 1.075 | 15.03807
2 | 1.1 | 18.00613
2.5 | 1.125 | 20.61459
3 | 1.15 | 22.95561
3.5 | 1.175 | 25.07041
4 | 1.2 | 26.99888
4.5 | 1.225 | 28.76307
5 | 1.25 | 30.39603
5.5 | 1.275 | 31.90984
6 | 1.3 | 33.3194
6.5 | 1.325 | 34.62757
7 | 1.35 | 35.8315
7.5 | 1.375 | 36.98343
8 | 1.4 | 38.0556
8.5 | 1.425 | 39.06303
9 | 1.45 | 40.02188
9.5 | 1.475 | 40.91367
10 | 1.5 | 41.77002
10.5 | 1.525 | 42.57741
11 | 1.55 | 43.34673
11.5 | 1.575 | 44.0781
12 | 1.6 | 44.78446
12.5 | 1.625 | 45.45819
13 | 1.65 | 46.0934
13.5 | 1.675 | 46.70784
14 | 1.7 | 47.29572
14.5 | 1.725 | 47.87482
15 | 1.75 | 48.41837
15.5 | 1.775 | 48.94257
16 | 1.8 | 49.45553
16.5 | 1.825 | 49.94465
17 | 1.85 | 50.43392
17.5 | 1.875 | 50.88309
18 | 1.9 | 51.33432
18.5 | 1.925 | 51.76464
19 | 1.95 | 52.186
19.5 | 1.975 | 52.61369
20 | 2 | 53.01297
20.5 | 2.025 | 53.39309
21 | 2.05 | 53.78693
21.5 | 2.075 | 54.16078
22 | 2.1 | 54.52273
22.5 | 2.125 | 54.89115
23 | 2.15 | 55.24172
23.5 | 2.175 | 55.59402
24 | 2.2 | 55.93278
24.5 | 2.225 | 56.26777
25 | 2.25 | 56.59515
25.5 | 2.275 | 56.91774
26 | 2.3 | 57.24722
26.5 | 2.325 | 57.56877
27 | 2.35 | 57.88133
27.5 | 2.375 | 58.19067
28 | 2.4 | 58.50356
28.5 | 2.425 | 58.80151
29 | 2.45 | 59.10403
29.5 | 2.475 | 59.40875
30 | 2.5 | 59.69826
30.463 | 2.47685 | 57.28529
30.963 | 2.45185 | 55.28712
31.463 | 2.42685 | 53.62859
31.963 | 2.40185 | 52.14479
32.463 | 2.37685 | 50.75726
32.963 | 2.35185 | 49.44906
33.463 | 2.32685 | 48.19523
33.963 | 2.30185 | 46.98675
34.463 | 2.27685 | 45.81762
34.963 | 2.25185 | 44.66737
35.463 | 2.22685 | 43.55711
35.963 | 2.20185 | 42.45581
36.463 | 2.17685 | 41.37765
36.963 | 2.15185 | 40.30471
37.463 | 2.12685 | 39.25851
37.963 | 2.10185 | 38.2018
38.463 | 2.07685 | 37.15607
38.963 | 2.05185 | 36.12141
39.463 | 2.02685 | 35.08227
39.963 | 2.00185 | 34.05101
40.463 | 1.97685 | 33.01512
40.963 | 1.95185 | 31.97521
41.463 | 1.92685 | 30.93219
41.963 | 1.90185 | 29.8805
42.463 | 1.87685 | 28.83226
42.963 | 1.85185 | 27.76889
43.463 | 1.82685 | 26.68711
43.963 | 1.80185 | 25.59965
44.463 | 1.77685 | 24.5027
44.963 | 1.75185 | 23.38862
45.463 | 1.72685 | 22.26017
45.963 | 1.70185 | 21.10219
46.463 | 1.67685 | 19.93845
46.963 | 1.65185 | 18.7477
47.463 | 1.62685 | 17.54316
47.963 | 1.60185 | 16.29302
48.463 | 1.57685 | 15.02978
48.963 | 1.55185 | 13.73023
49.463 | 1.52685 | 12.39204
49.963 | 1.50185 | 11.02719
50.463 | 1.47685 | 9.620253
50.963 | 1.45185 | 8.173165
51.463 | 1.42685 | 6.684286
51.963 | 1.40185 | 5.140808
52.463 | 1.37685 | 3.543467
52.963 | 1.35185 | 1.907578
53.463 | 1.32685 | 0.282449