## Sheet1
Time_s | CalculatedValue | AdjustedForce
0 | 1 | 0
0.48 | 1.024 | 6.962327
0.96 | 1.048 | 11.08787
1.44 | 1.072 | 14.41075
1.92 | 1.096 | 17.26289
2.4 | 1.12 | 19.79673
2.88 | 1.144 | 22.05971
3.36 | 1.168 | 24.1294
3.84 | 1.192 | 26.00698
4.32 | 1.216 | 27.72194
4.8 | 1.24 | 29.32365
5.28 | 1.264 | 30.795
5.76 | 1.288 | 32.17592
6.24 | 1.312 | 33.46277
6.72 | 1.336 | 34.65884
7.2 | 1.36 | 35.77958
7.68 | 1.384 | 36.84091
8.16 | 1.408 | 37.83864
8.64 | 1.432 | 38.78383
9.12 | 1.456 | 39.6717
9.6 | 1.48 | 40.52178
10.08 | 1.504 | 41.33087
10.56 | 1.528 | 42.09693
11.04 | 1.552 | 42.83196
11.52 | 1.576 | 43.52508
12 | 1.6 | 44.19447
12.48 | 1.624 | 44.83599
12.96 | 1.648 | 45.44562
13.44 | 1.672 | 46.04766
13.92 | 1.696 | 46.60826
14.4 | 1.72 | 47.14508
14.88 | 1.744 | 47.68018
15.36 | 1.768 | 48.19564
15.84 | 1.792 | 48.68378
16.32 | 1.816 | 49.1581
16.8 | 1.84 | 49.62656
17.28 | 1.864 | 50.08076
17.76 | 1.888 | 50.50623
18.24 | 1.912 | 50.94419
18.72 | 1.936 | 51.3527
19.2 | 1.96 | 51.75566
19.68 | 1.984 | 52.15026
20.16 | 2.008 | 52.53475
20.64 | 2.032 | 52.91273
21.12 | 2.056 | 53.28326
21.6 | 2.08 | 53.64032
22.08 | 2.104 | 53.9956
22.56 | 2.128 | 54.34643
23.04 | 2.152 | 54.68246
23.52 | 2.176 | 55.01236
24 | 2.2 | 55.34902
24.48 | 2.224 | 55.67588
24.96 | 2.248 | 55.99661
25.44 | 2.272 | 56.31502
25.92 | 2.296 | 56.62868
26.4 | 2.32 | 56.93897
26.88 | 2.344 | 57.2376
27.36 | 2.368 | 57.54205
27.84 | 2.392 | 57.83897
28.32 | 2.416 | 58.13695
28.8 | 2.44 | 58.42955
29.28 | 2.464 | 58.70764
29.76 | 2.488 | 58.99977
30.24 | 2.512 | 59.28756
30.72 | 2.536 | 59.56932
31.2 | 2.56 | 59.84348
31.68 | 2.584 | 60.13351
32.16 | 2.608 | 60.40805
32.64 | 2.632 | 60.68459
33.12 | 2.656 | 60.95598
33.6 | 2.68 | 61.21779
34.08 | 2.704 | 61.48909
34.56 | 2.728 | 61.75721
35.04 | 2.752 | 62.02472
35.52 | 2.776 | 62.2855
36 | 2.8 | 62.55456
36.48 | 2.824 | 62.81638
36.96 | 2.848 | 63.0821
37.44 | 2.872 | 63.33855
37.92 | 2.896 | 63.60518
38.4 | 2.92 | 63.86056
38.88 | 2.944 | 64.12836
39.36 | 2.968 | 64.38941
39.84 | 2.992 | 64.65188
40.296 | 2.9692 | 63.31105
40.776 | 2.9452 | 61.63144
41.256 | 2.9212 | 60.26858
41.736 | 2.8972 | 59.02391
42.216 | 2.8732 | 57.86957
42.696 | 2.8492 | 56.77941
43.176 | 2.8252 | 55.73387
43.656 | 2.8012 | 54.7357
44.136 | 2.7772 | 53.76391
44.616 | 2.7532 | 52.81512
45.096 | 2.7292 | 51.89224
45.576 | 2.7052 | 50.99418
46.056 | 2.6812 | 50.11464
46.536 | 2.6572 | 49.24895
47.016 | 2.6332 | 48.38999
47.496 | 2.6092 | 47.5479
47.976 | 2.5852 | 46.72507
48.456 | 2.5612 | 45.90245
48.936 | 2.5372 | 45.09667
49.416 | 2.5132 | 44.28305
49.896 | 2.4892 | 43.48675
50.376 | 2.4652 | 42.68762
50.856 | 2.4412 | 41.89527
51.336 | 2.4172 | 41.1103
51.816 | 2.3932 | 40.32612
52.296 | 2.3692 | 39.54347
52.776 | 2.3452 | 38.76369
53.256 | 2.3212 | 37.98512
53.736 | 2.2972 | 37.20273
54.216 | 2.2732 | 36.42851
54.696 | 2.2492 | 35.64108
55.176 | 2.2252 | 34.85959
55.656 | 2.2012 | 34.07454
56.136 | 2.1772 | 33.28119
56.616 | 2.1532 | 32.49149
57.096 | 2.1292 | 31.69656
57.576 | 2.1052 | 30.89316
58.056 | 2.0812 | 30.0872
58.536 | 2.0572 | 29.26796
59.016 | 2.0332 | 28.45339
59.496 | 2.0092 | 27.62483
59.976 | 1.9852 | 26.7846
60.456 | 1.9612 | 25.93459
60.936 | 1.9372 | 25.07852
61.416 | 1.9132 | 24.20689
61.896 | 1.8892 | 23.33091
62.376 | 1.8652 | 22.43829
62.856 | 1.8412 | 21.52778
63.336 | 1.8172 | 20.61166
63.816 | 1.7932 | 19.6727
64.296 | 1.7692 | 18.7158
64.776 | 1.7452 | 17.74285
65.256 | 1.7212 | 16.75298
65.736 | 1.6972 | 15.73461
66.216 | 1.6732 | 14.70326
66.696 | 1.6492 | 13.64707
67.176 | 1.6252 | 12.55437
67.656 | 1.6012 | 11.44964
68.136 | 1.5772 | 10.319
68.616 | 1.5532 | 9.151798
69.096 | 1.5292 | 7.941418
69.576 | 1.5052 | 6.707422
70.056 | 1.4812 | 5.449452
70.536 | 1.4572 | 4.134611
71.016 | 1.4332 | 2.792921
71.496 | 1.4092 | 1.395103
71.976 | 1.3852 | 0.1265068