## Sheet1
Time_s | CalculatedValue | AdjustedForce
0 | 1 | 0
0.5 | 1.125 | 35.32728
1 | 1.25 | 50.25339
1.5 | 1.375 | 59.74019
2 | 1.5 | 66.45827
2.481 | 1.5 | 53.93796
2.981 | 1.5 | 50.1813
3.481 | 1.5 | 47.01335
3.981 | 1.5 | 44.4197
4.481 | 1.5 | 42.71779
4.981 | 1.5 | 41.41548
5.481 | 1.5 | 40.29578
5.981 | 1.5 | 39.3247
6.481 | 1.5 | 38.47978
6.981 | 1.5 | 37.72813
7.481 | 1.5 | 37.05783
7.981 | 1.5 | 36.44867
8.481 | 1.5 | 35.89234
8.981 | 1.5 | 35.38033
9.481 | 1.5 | 34.90551
9.981 | 1.5 | 34.47576
10.481 | 1.5 | 34.07384
10.981 | 1.5 | 33.70119
11.481 | 1.5 | 33.35413
11.981 | 1.5 | 33.02734
12.481 | 1.5 | 32.71333
12.981 | 1.5 | 32.41593
13.481 | 1.5 | 32.13634
13.981 | 1.5 | 31.86744
14.481 | 1.5 | 31.60968
14.981 | 1.5 | 31.36858
15.481 | 1.5 | 31.13617
15.981 | 1.5 | 30.91723
16.481 | 1.5 | 30.7079
16.981 | 1.5 | 30.50988
17.481 | 1.5 | 30.3164
17.981 | 1.5 | 30.12458
18.481 | 1.5 | 29.94222
18.981 | 1.5 | 29.76186
19.481 | 1.5 | 29.59067
19.981 | 1.5 | 29.42721
20.481 | 1.5 | 29.27077
20.981 | 1.5 | 29.11854
21.481 | 1.5 | 28.97116
21.981 | 1.5 | 28.8318
22.481 | 1.5 | 28.693
22.981 | 1.5 | 28.56132
23.481 | 1.5 | 28.43225
23.981 | 1.5 | 28.30605
24.481 | 1.5 | 28.1833
24.981 | 1.5 | 28.0601
25.481 | 1.5 | 27.94093
25.981 | 1.5 | 27.82659
26.481 | 1.5 | 27.718
26.981 | 1.5 | 27.61363
27.481 | 1.5 | 27.51006
27.981 | 1.5 | 27.40504
28.481 | 1.5 | 27.29974
28.981 | 1.5 | 27.19682
29.481 | 1.5 | 27.10098
29.981 | 1.5 | 27.01331
30.481 | 1.5 | 26.92471
30.981 | 1.5 | 26.84228
31.481 | 1.5 | 26.75394
31.981 | 1.5 | 26.66068
32.481 | 1.5 | 26.5672
32.981 | 1.5 | 26.48478
33.481 | 1.5 | 26.40482
33.981 | 1.5 | 26.32692
34.481 | 1.5 | 26.25646
34.981 | 1.5 | 26.18816
35.481 | 1.5 | 26.11243
35.981 | 1.5 | 26.04013
36.481 | 1.5 | 25.96996
36.981 | 1.5 | 25.89721
37.481 | 1.5 | 25.82328
37.981 | 1.5 | 25.75148
38.481 | 1.5 | 25.68221
38.981 | 1.5 | 25.61411
39.481 | 1.5 | 25.54889
39.981 | 1.5 | 25.48535
40.481 | 1.5 | 25.42151
40.981 | 1.5 | 25.36466
41.481 | 1.5 | 25.30909
41.981 | 1.5 | 25.24986
42.481 | 1.5 | 25.19356
42.981 | 1.5 | 25.13253
43.481 | 1.5 | 25.07139
43.981 | 1.5 | 25.01665
44.481 | 1.5 | 24.95949
44.981 | 1.5 | 24.90267
45.481 | 1.5 | 24.84471
45.981 | 1.5 | 24.78876
46.481 | 1.5 | 24.73132
46.981 | 1.5 | 24.6767
47.481 | 1.5 | 24.62384
47.981 | 1.5 | 24.57502
48.481 | 1.5 | 24.52366
48.981 | 1.5 | 24.47624
49.481 | 1.5 | 24.43073
49.981 | 1.5 | 24.38928
50.481 | 1.5 | 24.34574
50.981 | 1.5 | 24.29921
51.481 | 1.5 | 24.25585
51.981 | 1.5 | 24.20666
52.481 | 1.5 | 24.1588
52.981 | 1.5 | 24.11104
53.481 | 1.5 | 24.06211
53.981 | 1.5 | 24.01556
54.481 | 1.5 | 23.97294
54.981 | 1.5 | 23.93218
55.481 | 1.5 | 23.89121
55.981 | 1.5 | 23.85019
56.481 | 1.5 | 23.80986
56.981 | 1.5 | 23.76602
57.481 | 1.5 | 23.72659
57.981 | 1.5 | 23.6904
58.481 | 1.5 | 23.65175
58.981 | 1.5 | 23.61623
59.481 | 1.5 | 23.57853
59.981 | 1.5 | 23.54402
60.481 | 1.5 | 23.50726
60.981 | 1.5 | 23.46719
61.481 | 1.5 | 23.43365
61.981 | 1.5 | 23.39233
62.481 | 1.5 | 23.35834
62.981 | 1.5 | 23.32847
63.481 | 1.5 | 23.29609
63.981 | 1.5 | 23.26276
64.481 | 1.5 | 23.2253
64.981 | 1.5 | 23.19292
65.481 | 1.5 | 23.15553
65.981 | 1.5 | 23.11979
66.481 | 1.5 | 23.08462
66.981 | 1.5 | 23.05317
67.481 | 1.5 | 23.02112
67.981 | 1.5 | 22.98541
68.481 | 1.5 | 22.95327
68.981 | 1.5 | 22.91896
69.481 | 1.5 | 22.88671
69.981 | 1.5 | 22.85561
70.481 | 1.5 | 22.83095
70.981 | 1.5 | 22.80361
71.481 | 1.5 | 22.77343
71.981 | 1.5 | 22.74433
72.481 | 1.5 | 22.70722
72.981 | 1.5 | 22.67093
73.481 | 1.5 | 22.64461
73.981 | 1.5 | 22.62187
74.481 | 1.5 | 22.59979
74.981 | 1.5 | 22.57243
75.481 | 1.5 | 22.54529
75.981 | 1.5 | 22.51371
76.481 | 1.5 | 22.47872
76.981 | 1.5 | 22.44733
77.481 | 1.5 | 22.42285
77.981 | 1.5 | 22.40153
78.481 | 1.5 | 22.37599
78.981 | 1.5 | 22.34826
79.481 | 1.5 | 22.31706
79.981 | 1.5 | 22.28655
80.481 | 1.5 | 22.25994
80.981 | 1.5 | 22.23382
81.481 | 1.5 | 22.21581
81.981 | 1.5 | 22.19534
82.481 | 1.5 | 22.17348
82.981 | 1.5 | 22.14961
83.481 | 1.5 | 22.12854
83.981 | 1.5 | 22.10011
84.481 | 1.5 | 22.0736
84.981 | 1.5 | 22.04644
85.481 | 1.5 | 22.02298
85.981 | 1.5 | 21.99985
86.481 | 1.5 | 21.98283
86.981 | 1.5 | 21.9661
87.481 | 1.5 | 21.93934
87.981 | 1.5 | 21.91237
88.481 | 1.5 | 21.87871
88.981 | 1.5 | 21.85427
89.481 | 1.5 | 21.82898
89.981 | 1.5 | 21.80562
90.481 | 1.5 | 21.78155
90.981 | 1.5 | 21.76033
91.481 | 1.5 | 21.73748
91.981 | 1.5 | 21.71565
92.481 | 1.5 | 21.69961
92.981 | 1.5 | 21.68713
93.481 | 1.5 | 21.66797
93.981 | 1.5 | 21.646
94.481 | 1.5 | 21.62135
94.981 | 1.5 | 21.59692
95.481 | 1.5 | 21.57522
95.981 | 1.5 | 21.55443
96.481 | 1.5 | 21.53304
96.981 | 1.5 | 21.51318
97.481 | 1.5 | 21.48962
97.981 | 1.5 | 21.46909
98.481 | 1.5 | 21.45035
98.981 | 1.5 | 21.43101
99.481 | 1.5 | 21.40928
99.981 | 1.5 | 21.38686
100.481 | 1.5 | 21.3699
100.981 | 1.5 | 21.34906
101.481 | 1.5 | 21.32652
101.981 | 1.5 | 21.30766
102.481 | 1.5 | 21.28282
102.981 | 1.5 | 21.26507
103.481 | 1.5 | 21.25254
103.981 | 1.5 | 21.23832
104.481 | 1.5 | 21.21815
104.981 | 1.5 | 21.19479
105.481 | 1.5 | 21.17373
105.981 | 1.5 | 21.15768
106.481 | 1.5 | 21.14485
106.981 | 1.5 | 21.13301
107.481 | 1.5 | 21.11285
107.981 | 1.5 | 21.09691
108.481 | 1.5 | 21.07459
108.981 | 1.5 | 21.05449
109.481 | 1.5 | 21.03767
109.981 | 1.5 | 21.01948
110.481 | 1.5 | 21.00423
110.981 | 1.5 | 20.984
111.481 | 1.5 | 20.96919
111.981 | 1.5 | 20.95007
112.481 | 1.5 | 20.92844
112.981 | 1.5 | 20.91064
113.481 | 1.5 | 20.89154
113.981 | 1.5 | 20.87834
114.481 | 1.5 | 20.86303
114.981 | 1.5 | 20.84943
115.481 | 1.5 | 20.83541
115.981 | 1.5 | 20.81323
116.481 | 1.5 | 20.79891
116.981 | 1.5 | 20.78573
117.481 | 1.5 | 20.77161
117.981 | 1.5 | 20.75295
118.481 | 1.5 | 20.73587
118.981 | 1.5 | 20.72158
119.481 | 1.5 | 20.69869
119.981 | 1.5 | 20.68339
120.481 | 1.5 | 20.67038
120.981 | 1.5 | 20.65827
121.481 | 1.5 | 20.6387
121.981 | 1.5 | 20.62482
122.481 | 1.5 | 20.61035
122.981 | 1.5 | 20.59021
123.481 | 1.5 | 20.57245
123.981 | 1.5 | 20.5539
124.481 | 1.5 | 20.53948
124.981 | 1.5 | 20.52546
125.481 | 1.5 | 20.51342
125.981 | 1.5 | 20.49918
126.481 | 1.5 | 20.48127
126.981 | 1.5 | 20.46358
127.481 | 1.5 | 20.44725
127.981 | 1.5 | 20.43241
128.481 | 1.5 | 20.42368
128.981 | 1.5 | 20.41321
129.481 | 1.5 | 20.39939
129.981 | 1.5 | 20.37771
130.481 | 1.5 | 20.35898
130.981 | 1.5 | 20.34632
131.481 | 1.5 | 20.33717
131.981 | 1.5 | 20.3284
132.481 | 1.5 | 20.32026
132.981 | 1.5 | 20.30744
133.481 | 1.5 | 20.29505
133.981 | 1.5 | 20.2828
134.481 | 1.5 | 20.26962
134.981 | 1.5 | 20.25897
135.481 | 1.5 | 20.24117
135.981 | 1.5 | 20.22539
136.481 | 1.5 | 20.20414
136.981 | 1.5 | 20.19106
137.481 | 1.5 | 20.17971
137.981 | 1.5 | 20.17146
138.481 | 1.5 | 20.15865
138.981 | 1.5 | 20.14075
139.481 | 1.5 | 20.12543
139.981 | 1.5 | 20.10882
140.481 | 1.5 | 20.09376
140.981 | 1.5 | 20.08027
141.481 | 1.5 | 20.07577
141.981 | 1.5 | 20.06676
142.481 | 1.5 | 20.05541
142.981 | 1.5 | 20.04106
143.481 | 1.5 | 20.02947
143.981 | 1.5 | 20.01915
144.481 | 1.5 | 20.00093
144.981 | 1.5 | 19.99044
145.481 | 1.5 | 19.98348
145.981 | 1.5 | 19.96988
146.481 | 1.5 | 19.95507
146.981 | 1.5 | 19.94498
147.481 | 1.5 | 19.93388
147.981 | 1.5 | 19.91776
148.481 | 1.5 | 19.90694
148.981 | 1.5 | 19.89714
149.481 | 1.5 | 19.88546
149.981 | 1.5 | 19.87162
150.481 | 1.5 | 19.85923
150.981 | 1.5 | 19.85125
151.481 | 1.5 | 19.83918
151.981 | 1.5 | 19.82726
152.481 | 1.5 | 19.81679
152.981 | 1.5 | 19.8059
153.481 | 1.5 | 19.79433
153.981 | 1.5 | 19.77741
154.481 | 1.5 | 19.77356
154.981 | 1.5 | 19.76765
155.481 | 1.5 | 19.75766
155.981 | 1.5 | 19.7514
156.481 | 1.5 | 19.74444
156.981 | 1.5 | 19.72919
157.481 | 1.5 | 19.71281
157.981 | 1.5 | 19.70126
158.481 | 1.5 | 19.69176
158.981 | 1.5 | 19.68191
159.481 | 1.5 | 19.6736
159.981 | 1.5 | 19.66527
160.481 | 1.5 | 19.65334
160.981 | 1.5 | 19.64391
161.481 | 1.5 | 19.63558
161.981 | 1.5 | 19.62034
162.481 | 1.5 | 19.60879
162.981 | 1.5 | 19.59584
163.481 | 1.5 | 19.57881
163.981 | 1.5 | 19.56998
164.481 | 1.5 | 19.56209
164.981 | 1.5 | 19.55534
165.481 | 1.5 | 19.54273
165.981 | 1.5 | 19.53173
166.481 | 1.5 | 19.51494
166.981 | 1.5 | 19.49554
167.481 | 1.5 | 19.48466
167.981 | 1.5 | 19.47496
168.481 | 1.5 | 19.46886
168.981 | 1.5 | 19.45944
169.481 | 1.5 | 19.45188
169.981 | 1.5 | 19.43379
170.481 | 1.5 | 19.4252
170.981 | 1.5 | 19.41642
171.481 | 1.5 | 19.40522
171.981 | 1.5 | 19.39748
172.481 | 1.5 | 19.38975
172.981 | 1.5 | 19.37971
173.481 | 1.5 | 19.36305
173.981 | 1.5 | 19.35294
174.481 | 1.5 | 19.34563
174.981 | 1.5 | 19.33425
175.481 | 1.5 | 19.32711
175.981 | 1.5 | 19.31967
176.481 | 1.5 | 19.30691
176.981 | 1.5 | 19.29574
177.481 | 1.5 | 19.28804
177.981 | 1.5 | 19.28183
178.481 | 1.5 | 19.27153
178.981 | 1.5 | 19.26355
179.481 | 1.5 | 19.25861
179.981 | 1.5 | 19.24838
180.481 | 1.5 | 19.2384
180.981 | 1.5 | 19.23058
181.481 | 1.5 | 19.22081
181.981 | 1.5 | 19.20616
182.481 | 1.5 | 19.19369
182.981 | 1.5 | 19.18323
183.481 | 1.5 | 19.16426
183.981 | 1.5 | 19.1541
184.481 | 1.5 | 19.14585
184.981 | 1.5 | 19.14011
185.481 | 1.5 | 19.13322
185.981 | 1.5 | 19.12828
186.481 | 1.5 | 19.12124
186.981 | 1.5 | 19.10888
187.481 | 1.5 | 19.09734
187.981 | 1.5 | 19.08734
188.481 | 1.5 | 19.07474
188.981 | 1.5 | 19.06481
189.481 | 1.5 | 19.05585
189.981 | 1.5 | 19.04796
190.481 | 1.5 | 19.04118
190.981 | 1.5 | 19.03712
191.481 | 1.5 | 19.02523
191.981 | 1.5 | 19.0147
192.481 | 1.5 | 19.0057
192.981 | 1.5 | 18.99491
193.481 | 1.5 | 18.98722
193.981 | 1.5 | 18.98111
194.481 | 1.5 | 18.97029
194.981 | 1.5 | 18.95814
195.481 | 1.5 | 18.94791
195.981 | 1.5 | 18.94379
196.481 | 1.5 | 18.94086
196.981 | 1.5 | 18.93885
197.481 | 1.5 | 18.93528
197.981 | 1.5 | 18.92465
198.481 | 1.5 | 18.91266
198.981 | 1.5 | 18.90194
199.481 | 1.5 | 18.88903
199.981 | 1.5 | 18.8807
200.481 | 1.5 | 18.8713
200.981 | 1.5 | 18.86511
201.481 | 1.5 | 18.86482
201.981 | 1.5 | 18.85769
202.481 | 1.5 | 18.85078
202.981 | 1.5 | 18.83977
203.481 | 1.5 | 18.82842
203.981 | 1.5 | 18.81677
204.481 | 1.5 | 18.80416
204.981 | 1.5 | 18.79723
205.481 | 1.5 | 18.78964
205.981 | 1.5 | 18.78509
206.481 | 1.5 | 18.78464
206.981 | 1.5 | 18.77526
207.481 | 1.5 | 18.76251
207.981 | 1.5 | 18.74831
208.481 | 1.5 | 18.73802
208.981 | 1.5 | 18.73291
209.481 | 1.5 | 18.7328
209.981 | 1.5 | 18.73473
210.481 | 1.5 | 18.7287
210.981 | 1.5 | 18.72234
211.481 | 1.5 | 18.71491
211.981 | 1.5 | 18.7057
212.481 | 1.5 | 18.69593
212.981 | 1.5 | 18.68864
213.481 | 1.5 | 18.68016
213.981 | 1.5 | 18.66909
214.481 | 1.5 | 18.66007
214.981 | 1.5 | 18.65534
215.481 | 1.5 | 18.6499
215.981 | 1.5 | 18.64633
216.481 | 1.5 | 18.64173
216.981 | 1.5 | 18.63357
217.481 | 1.5 | 18.62511
217.981 | 1.5 | 18.6155
218.481 | 1.5 | 18.60884
218.981 | 1.5 | 18.60119
219.481 | 1.5 | 18.59596
219.981 | 1.5 | 18.59071
220.481 | 1.5 | 18.57924
220.981 | 1.5 | 18.57511
221.481 | 1.5 | 18.5667
221.981 | 1.5 | 18.56296
222.481 | 1.5 | 18.55293
222.981 | 1.5 | 18.54948
223.481 | 1.5 | 18.54731
223.981 | 1.5 | 18.54496
224.481 | 1.5 | 18.54162
224.981 | 1.5 | 18.53691
225.481 | 1.5 | 18.53035
225.981 | 1.5 | 18.51554
226.481 | 1.5 | 18.50573
226.981 | 1.5 | 18.49676
227.481 | 1.5 | 18.48709
227.981 | 1.5 | 18.47596
228.481 | 1.5 | 18.46817
228.981 | 1.5 | 18.46033
229.481 | 1.5 | 18.44932
229.981 | 1.5 | 18.44373
230.481 | 1.5 | 18.44179
230.981 | 1.5 | 18.43751
231.481 | 1.5 | 18.4309
231.981 | 1.5 | 18.42315
232.481 | 1.5 | 18.41763
232.981 | 1.5 | 18.40783
233.481 | 1.5 | 18.39621
233.981 | 1.5 | 18.38724
234.481 | 1.5 | 18.3738
234.981 | 1.5 | 18.36378
235.481 | 1.5 | 18.36079
235.981 | 1.5 | 18.36342
236.481 | 1.5 | 18.36108
236.981 | 1.5 | 18.36018
237.481 | 1.5 | 18.35871
237.981 | 1.5 | 18.34933
238.481 | 1.5 | 18.3393
238.981 | 1.5 | 18.33639
239.481 | 1.5 | 18.33451
239.981 | 1.5 | 18.33045
240.481 | 1.5 | 18.32522
240.981 | 1.5 | 18.31793
241.481 | 1.5 | 18.30989
241.981 | 1.5 | 18.29588
242.481 | 1.5 | 18.29037
242.981 | 1.5 | 18.28521
243.481 | 1.5 | 18.27955
243.981 | 1.5 | 18.27287
244.481 | 1.5 | 18.2687
244.981 | 1.5 | 18.26571
245.481 | 1.5 | 18.25858
245.981 | 1.5 | 18.25244
246.481 | 1.5 | 18.24411
246.981 | 1.5 | 18.23437
247.481 | 1.5 | 18.22779
247.981 | 1.5 | 18.22847
248.481 | 1.5 | 18.2265
248.981 | 1.5 | 18.2174
249.481 | 1.5 | 18.21047
249.981 | 1.5 | 18.20104
250.481 | 1.5 | 18.18925
250.981 | 1.5 | 18.18365
251.481 | 1.5 | 18.17861
251.981 | 1.5 | 18.17421
252.481 | 1.5 | 18.167
252.981 | 1.5 | 18.16223
253.481 | 1.5 | 18.15591
253.981 | 1.5 | 18.15195
254.481 | 1.5 | 18.14625
254.981 | 1.5 | 18.14747
255.481 | 1.5 | 18.14375
255.981 | 1.5 | 18.14269
256.481 | 1.5 | 18.13798
256.981 | 1.5 | 18.13156
257.481 | 1.5 | 18.12481
257.981 | 1.5 | 18.1088
258.481 | 1.5 | 18.09538
258.981 | 1.5 | 18.08173
259.481 | 1.5 | 18.07598
259.981 | 1.5 | 18.07089
260.481 | 1.5 | 18.07085
260.981 | 1.5 | 18.07308
261.481 | 1.5 | 18.07065
261.981 | 1.5 | 18.06419
262.481 | 1.5 | 18.05289
262.981 | 1.5 | 18.04256
263.481 | 1.5 | 18.03507
263.981 | 1.5 | 18.03073
264.481 | 1.5 | 18.03137
264.981 | 1.5 | 18.03017
265.481 | 1.5 | 18.03013
265.981 | 1.5 | 18.0227
266.481 | 1.5 | 18.01391
266.981 | 1.5 | 18.00442
267.481 | 1.5 | 17.99363
267.981 | 1.5 | 17.98644
268.481 | 1.5 | 17.97937
268.981 | 1.5 | 17.97614
269.481 | 1.5 | 17.97445
269.981 | 1.5 | 17.96787
270.481 | 1.5 | 17.96288
270.981 | 1.5 | 17.95502
271.481 | 1.5 | 17.94654
271.981 | 1.5 | 17.93498
272.481 | 1.5 | 17.93126
272.981 | 1.5 | 17.93119
273.481 | 1.5 | 17.92695
273.981 | 1.5 | 17.92314
274.481 | 1.5 | 17.91482
274.981 | 1.5 | 17.909
275.481 | 1.5 | 17.89924
275.981 | 1.5 | 17.89434
276.481 | 1.5 | 17.8952
276.981 | 1.5 | 17.89138
277.481 | 1.5 | 17.88627
277.981 | 1.5 | 17.87573
278.481 | 1.5 | 17.86745
278.981 | 1.5 | 17.85596
279.481 | 1.5 | 17.85113
279.981 | 1.5 | 17.84774
280.481 | 1.5 | 17.84667
280.981 | 1.5 | 17.84619
281.481 | 1.5 | 17.84356
281.981 | 1.5 | 17.83819
282.481 | 1.5 | 17.83054
282.981 | 1.5 | 17.82362
283.481 | 1.5 | 17.81136
283.981 | 1.5 | 17.80006
284.481 | 1.5 | 17.79129
284.981 | 1.5 | 17.78678
285.481 | 1.5 | 17.78226
285.981 | 1.5 | 17.78271
286.481 | 1.5 | 17.78417
286.981 | 1.5 | 17.77966
287.481 | 1.5 | 17.77017
287.981 | 1.5 | 17.76962
288.481 | 1.5 | 17.76561
288.981 | 1.5 | 17.76135
289.481 | 1.5 | 17.76052
289.981 | 1.5 | 17.76056
290.481 | 1.5 | 17.75798
290.981 | 1.5 | 17.74662
291.481 | 1.5 | 17.741
291.981 | 1.5 | 17.73515
292.481 | 1.5 | 17.72608
292.981 | 1.5 | 17.71983
293.481 | 1.5 | 17.71618
293.981 | 1.5 | 17.71429
294.481 | 1.5 | 17.70888
294.981 | 1.5 | 17.70276
295.481 | 1.5 | 17.70117
295.981 | 1.5 | 17.6957
296.481 | 1.5 | 17.68904
296.981 | 1.5 | 17.68571
297.481 | 1.5 | 17.6801
297.981 | 1.5 | 17.67496
298.481 | 1.5 | 17.67069
298.981 | 1.5 | 17.66666
299.481 | 1.5 | 17.66493
299.981 | 1.5 | 17.66312
300.481 | 1.5 | 17.65918
300.981 | 1.5 | 17.65731
301.481 | 1.5 | 17.6519
301.981 | 1.5 | 17.64734
302.481 | 1.5 | 17.64232
302.981 | 1.5 | 17.63631
303.481 | 1.5 | 17.63067
303.981 | 1.5 | 17.62496
304.481 | 1.5 | 17.62408
304.981 | 1.5 | 17.61562
305.481 | 1.5 | 17.61237
305.981 | 1.5 | 17.61336
306.481 | 1.5 | 17.61455
306.981 | 1.5 | 17.61584
307.481 | 1.5 | 17.61025
307.981 | 1.5 | 17.60441
308.481 | 1.5 | 17.59026
308.981 | 1.5 | 17.58059
309.481 | 1.5 | 17.5729
309.981 | 1.5 | 17.57007
310.481 | 1.5 | 17.57268
310.981 | 1.5 | 17.57313
311.481 | 1.5 | 17.57175
311.981 | 1.5 | 17.56742
312.481 | 1.5 | 17.56407
312.981 | 1.5 | 17.55683
313.481 | 1.5 | 17.55392
313.981 | 1.5 | 17.5483
314.481 | 1.5 | 17.54422
314.981 | 1.5 | 17.53544
315.481 | 1.5 | 17.52645
315.981 | 1.5 | 17.52235
316.481 | 1.5 | 17.51922
316.981 | 1.5 | 17.52154
317.481 | 1.5 | 17.52117
317.981 | 1.5 | 17.52015
318.481 | 1.5 | 17.51546
318.981 | 1.5 | 17.50598
319.481 | 1.5 | 17.50124
319.981 | 1.5 | 17.49557
320.481 | 1.5 | 17.49268
320.981 | 1.5 | 17.48863
321.481 | 1.5 | 17.48706
321.981 | 1.5 | 17.48223
322.481 | 1.5 | 17.4753
322.981 | 1.5 | 17.46791
323.481 | 1.5 | 17.46383
323.981 | 1.5 | 17.45928
324.481 | 1.5 | 17.45326
324.981 | 1.5 | 17.44753
325.481 | 1.5 | 17.4395
325.981 | 1.5 | 17.43764
326.481 | 1.5 | 17.43506
326.981 | 1.5 | 17.4378
327.481 | 1.5 | 17.43686
327.981 | 1.5 | 17.43035
328.481 | 1.5 | 17.4219
328.981 | 1.5 | 17.4104
329.481 | 1.5 | 17.39867
329.981 | 1.5 | 17.39245
330.481 | 1.5 | 17.38885
330.981 | 1.5 | 17.38495
331.481 | 1.5 | 17.38172
331.981 | 1.5 | 17.3817
332.481 | 1.5 | 17.37658
332.981 | 1.5 | 17.37076
333.481 | 1.5 | 17.36916
333.981 | 1.5 | 17.36244
334.481 | 1.5 | 17.35236
334.981 | 1.5 | 17.34784
335.481 | 1.5 | 17.34647
335.981 | 1.5 | 17.34246
336.481 | 1.5 | 17.34314
336.981 | 1.5 | 17.34401
337.481 | 1.5 | 17.34127
337.981 | 1.5 | 17.32796
338.481 | 1.5 | 17.3164
338.981 | 1.5 | 17.3093
339.481 | 1.5 | 17.30659
339.981 | 1.5 | 17.30875
340.481 | 1.5 | 17.30758
340.981 | 1.5 | 17.30579
341.481 | 1.5 | 17.29961
341.981 | 1.5 | 17.28898
342.481 | 1.5 | 17.28457
342.981 | 1.5 | 17.2833
343.481 | 1.5 | 17.28542
343.981 | 1.5 | 17.2812
344.481 | 1.5 | 17.26679
344.981 | 1.5 | 17.25744
345.481 | 1.5 | 17.24474
345.981 | 1.5 | 17.24347
346.481 | 1.5 | 17.24269
346.981 | 1.5 | 17.24789
347.481 | 1.5 | 17.24544
347.981 | 1.5 | 17.23901
348.481 | 1.5 | 17.23061
348.981 | 1.5 | 17.2243
349.481 | 1.5 | 17.22392
349.981 | 1.5 | 17.22972
350.481 | 1.5 | 17.23119
350.981 | 1.5 | 17.22612
351.481 | 1.5 | 17.22419
351.981 | 1.5 | 17.21397
352.481 | 1.5 | 17.2067
352.981 | 1.5 | 17.2035
353.481 | 1.5 | 17.20004
353.981 | 1.5 | 17.1963
354.481 | 1.5 | 17.19139
354.981 | 1.5 | 17.18682
355.481 | 1.5 | 17.17644
355.981 | 1.5 | 17.16631
356.481 | 1.5 | 17.16161
356.981 | 1.5 | 17.15815
357.481 | 1.5 | 17.15637
357.981 | 1.5 | 17.15712
358.481 | 1.5 | 17.15634
358.981 | 1.5 | 17.14884
359.481 | 1.5 | 17.1417
359.981 | 1.5 | 17.13693
360.481 | 1.5 | 17.13412
360.981 | 1.5 | 17.1314
361.481 | 1.5 | 17.1297
361.981 | 1.5 | 17.1261
362.481 | 1.5 | 17.11985
362.981 | 1.5 | 17.11367
363.481 | 1.5 | 17.10635
363.981 | 1.5 | 17.10231
364.481 | 1.5 | 17.10474
364.981 | 1.5 | 17.10276
365.481 | 1.5 | 17.09592
365.981 | 1.5 | 17.08393
366.481 | 1.5 | 17.07573
366.981 | 1.5 | 17.06727
367.481 | 1.5 | 17.06337
367.981 | 1.5 | 17.06929
368.481 | 1.5 | 17.07148
368.981 | 1.5 | 17.07026
369.481 | 1.5 | 17.06429
369.981 | 1.5 | 17.0616
370.481 | 1.5 | 17.06028
370.981 | 1.5 | 17.05914
371.481 | 1.5 | 17.0505
371.981 | 1.5 | 17.04699
372.481 | 1.5 | 17.04083
372.981 | 1.5 | 17.03186
373.481 | 1.5 | 17.02557
373.981 | 1.5 | 17.02442
374.481 | 1.5 | 17.02185
374.981 | 1.5 | 17.02024
375.481 | 1.5 | 17.02238
375.981 | 1.5 | 17.02274
376.481 | 1.5 | 17.01776
376.981 | 1.5 | 17.01443
377.481 | 1.5 | 17.00744
377.981 | 1.5 | 17.00472
378.481 | 1.5 | 17.00423
378.981 | 1.5 | 17.0087
379.481 | 1.5 | 17.00951
379.981 | 1.5 | 17.00545
380.481 | 1.5 | 16.99786
380.981 | 1.5 | 16.99576
381.481 | 1.5 | 16.98435
381.981 | 1.5 | 16.97442
382.481 | 1.5 | 16.96812
382.981 | 1.5 | 16.96847
383.481 | 1.5 | 16.9674
383.981 | 1.5 | 16.96603
384.481 | 1.5 | 16.96886
384.981 | 1.5 | 16.96489
385.481 | 1.5 | 16.96002
385.981 | 1.5 | 16.95664
386.481 | 1.5 | 16.95702
386.981 | 1.5 | 16.96313
387.481 | 1.5 | 16.96242
387.981 | 1.5 | 16.95889
388.481 | 1.5 | 16.95089
388.981 | 1.5 | 16.94515
389.481 | 1.5 | 16.93899
389.981 | 1.5 | 16.93099
390.481 | 1.5 | 16.93342
390.981 | 1.5 | 16.93155
391.481 | 1.5 | 16.92296
391.981 | 1.5 | 16.91426
392.481 | 1.5 | 16.91075
392.981 | 1.5 | 16.90911
393.481 | 1.5 | 16.90264
393.981 | 1.5 | 16.89966
394.481 | 1.5 | 16.90141
394.981 | 1.5 | 16.89831
395.481 | 1.5 | 16.88929
395.981 | 1.5 | 16.88574
396.481 | 1.5 | 16.88219
396.981 | 1.5 | 16.87797
397.481 | 1.5 | 16.87371
397.981 | 1.5 | 16.87033
398.481 | 1.5 | 16.86573
398.981 | 1.5 | 16.85945
399.481 | 1.5 | 16.85585
399.981 | 1.5 | 16.86107