## Sheet1
Time_s | CalculatedValue | AdjustedForce
0.04 | 1.0004 | 0.7090909
0.62 | 1.0062 | 1.508813
1.12 | 1.0112 | 2.415458
1.62 | 1.0162 | 3.219812
2.12 | 1.0212 | 3.968598
2.62 | 1.0262 | 4.648261
3.12 | 1.0312 | 5.293301
3.62 | 1.0362 | 5.906891
4.12 | 1.0412 | 6.488132
4.62 | 1.0462 | 7.054736
5.12 | 1.0512 | 7.600418
5.62 | 1.0562 | 8.111461
6.12 | 1.0612 | 8.627589
6.62 | 1.0662 | 9.117853
7.12 | 1.0712 | 9.583135
7.62 | 1.0762 | 10.05438
8.12 | 1.0812 | 10.5149
8.62 | 1.0862 | 10.92916
9.12 | 1.0912 | 11.36201
9.62 | 1.0962 | 11.77726
10.12 | 1.1012 | 12.17334
10.62 | 1.1062 | 12.57504
11.12 | 1.1112 | 12.96887
11.62 | 1.1162 | 13.3544
12.12 | 1.1212 | 13.71661
12.62 | 1.1262 | 14.09237
13.12 | 1.1312 | 14.45967
13.62 | 1.1362 | 14.79326
14.12 | 1.1412 | 15.13903
14.62 | 1.1462 | 15.47585
15.12 | 1.1512 | 15.79132
15.62 | 1.1562 | 16.11876
16.12 | 1.1612 | 16.43281
16.62 | 1.1662 | 16.75604
17.12 | 1.1712 | 17.05125
17.62 | 1.1762 | 17.34928
18.12 | 1.1812 | 17.6451
18.62 | 1.1862 | 17.93561
19.12 | 1.1912 | 18.22647
19.62 | 1.1962 | 18.50815
20.12 | 1.2012 | 18.77887
20.62 | 1.2062 | 19.04226
21.12 | 1.2112 | 19.31572
21.62 | 1.2162 | 19.56584
22.12 | 1.2212 | 19.82595
22.62 | 1.2262 | 20.09092
23.12 | 1.2312 | 20.33932
23.62 | 1.2362 | 20.59175
24.12 | 1.2412 | 20.83013
24.62 | 1.2462 | 21.06054
25.12 | 1.2512 | 21.29792
25.62 | 1.2562 | 21.54901
26.12 | 1.2612 | 21.75718
26.62 | 1.2662 | 21.9864
27.12 | 1.2712 | 22.20566
27.62 | 1.2762 | 22.43055
28.12 | 1.2812 | 22.6467
28.62 | 1.2862 | 22.85109
29.12 | 1.2912 | 23.0652
29.62 | 1.2962 | 23.28571
30.12 | 1.3012 | 23.48459
30.62 | 1.3062 | 23.68035
31.12 | 1.3112 | 23.89118
31.62 | 1.3162 | 24.08105
32.12 | 1.3212 | 24.2758
32.62 | 1.3262 | 24.4608
33.12 | 1.3312 | 24.65098
33.62 | 1.3362 | 24.8394
34.12 | 1.3412 | 25.02485
34.62 | 1.3462 | 25.20219
35.12 | 1.3512 | 25.37907
35.62 | 1.3562 | 25.55917
36.12 | 1.3612 | 25.73737
36.62 | 1.3662 | 25.90646
37.12 | 1.3712 | 26.09151
37.62 | 1.3762 | 26.25123
38.12 | 1.3812 | 26.4141
38.62 | 1.3862 | 26.58889
39.12 | 1.3912 | 26.74316
39.62 | 1.3962 | 26.92309
40.12 | 1.4012 | 27.07442
40.62 | 1.4062 | 27.23658
41.12 | 1.4112 | 27.38388
41.62 | 1.4162 | 27.54012
42.12 | 1.4212 | 27.69026
42.62 | 1.4262 | 27.83628
43.12 | 1.4312 | 27.99519
43.62 | 1.4362 | 28.12833
44.12 | 1.4412 | 28.28413
44.62 | 1.4462 | 28.43033
45.12 | 1.4512 | 28.57662
45.62 | 1.4562 | 28.71758
46.12 | 1.4612 | 28.83673
46.62 | 1.4662 | 28.99962
47.12 | 1.4712 | 29.13233
47.62 | 1.4762 | 29.26092
48.12 | 1.4812 | 29.39626
48.62 | 1.4862 | 29.52375
49.12 | 1.4912 | 29.65588
49.62 | 1.4962 | 29.77787
50.1 | 1.4914 | 29.3099
50.6 | 1.4864 | 28.3761
51.1 | 1.4814 | 27.6189
51.6 | 1.4764 | 26.95895
52.1 | 1.4714 | 26.38254
52.6 | 1.4664 | 25.83946
53.1 | 1.4614 | 25.32528
53.6 | 1.4564 | 24.83634
54.1 | 1.4514 | 24.36811
54.6 | 1.4464 | 23.90977
55.1 | 1.4414 | 23.46294
55.6 | 1.4364 | 23.02702
56.1 | 1.4314 | 22.6183
56.6 | 1.4264 | 22.20485
57.1 | 1.4214 | 21.79512
57.6 | 1.4164 | 21.40259
58.1 | 1.4114 | 21.01174
58.6 | 1.4064 | 20.62349
59.1 | 1.4014 | 20.23634
59.6 | 1.3964 | 19.86832
60.1 | 1.3914 | 19.48517
60.6 | 1.3864 | 19.11305
61.1 | 1.3814 | 18.75093
61.6 | 1.3764 | 18.38605
62.1 | 1.3714 | 18.02543
62.6 | 1.3664 | 17.67041
63.1 | 1.3614 | 17.30602
63.6 | 1.3564 | 16.94824
64.1 | 1.3514 | 16.59222
64.6 | 1.3464 | 16.24577
65.1 | 1.3414 | 15.89003
65.6 | 1.3364 | 15.54966
66.1 | 1.3314 | 15.19697
66.6 | 1.3264 | 14.84504
67.1 | 1.3214 | 14.50349
67.6 | 1.3164 | 14.14796
68.1 | 1.3114 | 13.79803
68.6 | 1.3064 | 13.45704
69.1 | 1.3014 | 13.10883
69.6 | 1.2964 | 12.76073
70.1 | 1.2914 | 12.41225
70.6 | 1.2864 | 12.06392
71.1 | 1.2814 | 11.72153
71.6 | 1.2764 | 11.37288
72.1 | 1.2714 | 11.02431
72.6 | 1.2664 | 10.67997
73.1 | 1.2614 | 10.3208
73.6 | 1.2564 | 9.977516
74.1 | 1.2514 | 9.625341
74.6 | 1.2464 | 9.270244
75.1 | 1.2414 | 8.915653
75.6 | 1.2364 | 8.561372
76.1 | 1.2314 | 8.206878
76.6 | 1.2264 | 7.860069
77.1 | 1.2214 | 7.495357
77.6 | 1.2164 | 7.145024
78.1 | 1.2114 | 6.780647
78.6 | 1.2064 | 6.417811
79.1 | 1.2014 | 6.057155
79.6 | 1.1964 | 5.692256
80.1 | 1.1914 | 5.323865
80.6 | 1.1864 | 4.960797
81.1 | 1.1814 | 4.582657
81.6 | 1.1764 | 4.207983
82.1 | 1.1714 | 3.842422
82.6 | 1.1664 | 3.461237
83.1 | 1.1614 | 3.093092
83.6 | 1.1564 | 2.712691
84.1 | 1.1514 | 2.334382
84.6 | 1.1464 | 1.956605
85.1 | 1.1414 | 1.562627
85.6 | 1.1364 | 1.191811
86.1 | 1.1314 | 0.8156082