## Sheet1
Time_s | CalculatedValue | AdjustedForce
0.04 | 1.0004 | 0.8863636
0.62 | 1.0062 | 1.531645
1.12 | 1.0112 | 2.418577
1.62 | 1.0162 | 3.207689
2.12 | 1.0212 | 3.918397
2.62 | 1.0262 | 4.597879
3.12 | 1.0312 | 5.216559
3.62 | 1.0362 | 5.820324
4.12 | 1.0412 | 6.388727
4.62 | 1.0462 | 6.943043
5.12 | 1.0512 | 7.468206
5.62 | 1.0562 | 7.991522
6.12 | 1.0612 | 8.489596
6.62 | 1.0662 | 8.965121
7.12 | 1.0712 | 9.436001
7.62 | 1.0762 | 9.897633
8.12 | 1.0812 | 10.32926
8.62 | 1.0862 | 10.75895
9.12 | 1.0912 | 11.18978
9.62 | 1.0962 | 11.57852
10.12 | 1.1012 | 11.99117
10.62 | 1.1062 | 12.38555
11.12 | 1.1112 | 12.76598
11.62 | 1.1162 | 13.12222
12.12 | 1.1212 | 13.5072
12.62 | 1.1262 | 13.8696
13.12 | 1.1312 | 14.21661
13.62 | 1.1362 | 14.56652
14.12 | 1.1412 | 14.90434
14.62 | 1.1462 | 15.22304
15.12 | 1.1512 | 15.56196
15.62 | 1.1562 | 15.87981
16.12 | 1.1612 | 16.19132
16.62 | 1.1662 | 16.49987
17.12 | 1.1712 | 16.80399
17.62 | 1.1762 | 17.1022
18.12 | 1.1812 | 17.37961
18.62 | 1.1862 | 17.66918
19.12 | 1.1912 | 17.95733
19.62 | 1.1962 | 18.23429
20.12 | 1.2012 | 18.5085
20.62 | 1.2062 | 18.7745
21.12 | 1.2112 | 19.03954
21.62 | 1.2162 | 19.29297
22.12 | 1.2212 | 19.55554
22.62 | 1.2262 | 19.80205
23.12 | 1.2312 | 20.05156
23.62 | 1.2362 | 20.29113
24.12 | 1.2412 | 20.5197
24.62 | 1.2462 | 20.76524
25.12 | 1.2512 | 20.99816
25.62 | 1.2562 | 21.22704
26.12 | 1.2612 | 21.45101
26.62 | 1.2662 | 21.67358
27.12 | 1.2712 | 21.89717
27.62 | 1.2762 | 22.10609
28.12 | 1.2812 | 22.34432
28.62 | 1.2862 | 22.54816
29.12 | 1.2912 | 22.75843
29.62 | 1.2962 | 22.94714
30.12 | 1.3012 | 23.15608
30.62 | 1.3062 | 23.35683
31.12 | 1.3112 | 23.55829
31.62 | 1.3162 | 23.75
32.12 | 1.3212 | 23.95077
32.62 | 1.3262 | 24.13238
33.12 | 1.3312 | 24.32321
33.62 | 1.3362 | 24.50346
34.12 | 1.3412 | 24.68554
34.62 | 1.3462 | 24.87581
35.12 | 1.3512 | 25.04357
35.62 | 1.3562 | 25.21878
36.12 | 1.3612 | 25.39584
36.62 | 1.3662 | 25.576
37.12 | 1.3712 | 25.74019
37.62 | 1.3762 | 25.90589
38.12 | 1.3812 | 26.06467
38.62 | 1.3862 | 26.23925
39.12 | 1.3912 | 26.39118
39.62 | 1.3962 | 26.54558
40.12 | 1.4012 | 26.7172
40.62 | 1.4062 | 26.86914
41.12 | 1.4112 | 27.02402
41.62 | 1.4162 | 27.18151
42.12 | 1.4212 | 27.33376
42.62 | 1.4262 | 27.47919
43.12 | 1.4312 | 27.62837
43.62 | 1.4362 | 27.77416
44.12 | 1.4412 | 27.91403
44.62 | 1.4462 | 28.06955
45.12 | 1.4512 | 28.20922
45.62 | 1.4562 | 28.34613
46.12 | 1.4612 | 28.49045
46.62 | 1.4662 | 28.62675
47.12 | 1.4712 | 28.76849
47.62 | 1.4762 | 28.88565
48.12 | 1.4812 | 29.03361
48.62 | 1.4862 | 29.16669
49.12 | 1.4912 | 29.29132
49.62 | 1.4962 | 29.42125
50.12 | 1.5012 | 29.55801
50.62 | 1.5062 | 29.67982
51.12 | 1.5112 | 29.79546
51.62 | 1.5162 | 29.92318
52.12 | 1.5212 | 30.05133
52.62 | 1.5262 | 30.17745
53.12 | 1.5312 | 30.29301
53.62 | 1.5362 | 30.4224
54.12 | 1.5412 | 30.53416
54.62 | 1.5462 | 30.66693
55.12 | 1.5512 | 30.76466
55.62 | 1.5562 | 30.89437
56.12 | 1.5612 | 31.00957
56.62 | 1.5662 | 31.11836
57.12 | 1.5712 | 31.24408
57.62 | 1.5762 | 31.33747
58.12 | 1.5812 | 31.45848
58.62 | 1.5862 | 31.57223
59.12 | 1.5912 | 31.68083
59.62 | 1.5962 | 31.78522
60.12 | 1.6012 | 31.90069
60.62 | 1.6062 | 32.00055
61.12 | 1.6112 | 32.1108
61.62 | 1.6162 | 32.21388
62.12 | 1.6212 | 32.31524
62.62 | 1.6262 | 32.42554
63.12 | 1.6312 | 32.52025
63.62 | 1.6362 | 32.61055
64.12 | 1.6412 | 32.70777
64.62 | 1.6462 | 32.82287
65.12 | 1.6512 | 32.91657
65.62 | 1.6562 | 33.01873
66.12 | 1.6612 | 33.1145
66.62 | 1.6662 | 33.20359
67.12 | 1.6712 | 33.31194
67.62 | 1.6762 | 33.40281
68.12 | 1.6812 | 33.50383
68.62 | 1.6862 | 33.59188
69.12 | 1.6912 | 33.67881
69.62 | 1.6962 | 33.77482
70.12 | 1.7012 | 33.87141
70.62 | 1.7062 | 33.96567
71.12 | 1.7112 | 34.05371
71.62 | 1.7162 | 34.13465
72.12 | 1.7212 | 34.23043
72.62 | 1.7262 | 34.33
73.12 | 1.7312 | 34.40938
73.62 | 1.7362 | 34.4978
74.12 | 1.7412 | 34.58098
74.62 | 1.7462 | 34.67769
75.12 | 1.7512 | 34.75376
75.62 | 1.7562 | 34.84361
76.12 | 1.7612 | 34.92921
76.62 | 1.7662 | 35.00181
77.12 | 1.7712 | 35.08915
77.62 | 1.7762 | 35.17575
78.12 | 1.7812 | 35.25953
78.62 | 1.7862 | 35.34664
79.12 | 1.7912 | 35.42702
79.62 | 1.7962 | 35.50024
80.12 | 1.8012 | 35.57911
80.62 | 1.8062 | 35.66078
81.12 | 1.8112 | 35.74376
81.62 | 1.8162 | 35.83376
82.12 | 1.8212 | 35.89596
82.62 | 1.8262 | 35.98454
83.12 | 1.8312 | 36.05185
83.62 | 1.8362 | 36.13867
84.12 | 1.8412 | 36.22032
84.62 | 1.8462 | 36.28963
85.12 | 1.8512 | 36.36585
85.62 | 1.8562 | 36.44047
86.12 | 1.8612 | 36.52146
86.62 | 1.8662 | 36.59815
87.12 | 1.8712 | 36.67325
87.62 | 1.8762 | 36.7306
88.12 | 1.8812 | 36.81563
88.62 | 1.8862 | 36.88512
89.12 | 1.8912 | 36.95931
89.62 | 1.8962 | 37.03347
90.12 | 1.9012 | 37.09657
90.62 | 1.9062 | 37.16788
91.12 | 1.9112 | 37.24291
91.62 | 1.9162 | 37.31071
92.12 | 1.9212 | 37.38336
92.62 | 1.9262 | 37.4501
93.12 | 1.9312 | 37.51883
93.62 | 1.9362 | 37.59082
94.12 | 1.9412 | 37.65447
94.62 | 1.9462 | 37.71835
95.12 | 1.9512 | 37.79148
95.62 | 1.9562 | 37.86823
96.12 | 1.9612 | 37.94007
96.62 | 1.9662 | 37.99566
97.12 | 1.9712 | 38.06905
97.62 | 1.9762 | 38.13338
98.12 | 1.9812 | 38.19477
98.62 | 1.9862 | 38.26342
99.12 | 1.9912 | 38.33705
99.62 | 1.9962 | 38.38999
100.1 | 1.9914 | 37.99153
100.6 | 1.9864 | 37.50618
101.1 | 1.9814 | 37.0095
101.6 | 1.9764 | 36.57706
102.1 | 1.9714 | 36.19978
102.6 | 1.9664 | 35.82412
103.1 | 1.9614 | 35.474
103.6 | 1.9564 | 35.14209
104.1 | 1.9514 | 34.82647
104.6 | 1.9464 | 34.52602
105.1 | 1.9414 | 34.22238
105.6 | 1.9364 | 33.92664
106.1 | 1.9314 | 33.64955
106.6 | 1.9264 | 33.36735
107.1 | 1.9214 | 33.09463
107.6 | 1.9164 | 32.824
108.1 | 1.9114 | 32.55819
108.6 | 1.9064 | 32.29924
109.1 | 1.9014 | 32.04208
109.6 | 1.8964 | 31.79378
110.1 | 1.8914 | 31.54263
110.6 | 1.8864 | 31.29817
111.1 | 1.8814 | 31.05191
111.6 | 1.8764 | 30.8129
112.1 | 1.8714 | 30.57345
112.6 | 1.8664 | 30.33529
113.1 | 1.8614 | 30.09425
113.6 | 1.8564 | 29.86991
114.1 | 1.8514 | 29.63708
114.6 | 1.8464 | 29.41385
115.1 | 1.8414 | 29.17793
115.6 | 1.8364 | 28.95705
116.1 | 1.8314 | 28.73398
116.6 | 1.8264 | 28.50326
117.1 | 1.8214 | 28.28637
117.6 | 1.8164 | 28.06554
118.1 | 1.8114 | 27.83861
118.6 | 1.8064 | 27.6231
119.1 | 1.8014 | 27.40984
119.6 | 1.7964 | 27.18827
120.1 | 1.7914 | 26.97038
120.6 | 1.7864 | 26.76205
121.1 | 1.7814 | 26.54229
121.6 | 1.7764 | 26.33374
122.1 | 1.7714 | 26.11914
122.6 | 1.7664 | 25.89933
123.1 | 1.7614 | 25.68491
123.6 | 1.7564 | 25.48075
124.1 | 1.7514 | 25.2698
124.6 | 1.7464 | 25.04972
125.1 | 1.7414 | 24.8462
125.6 | 1.7364 | 24.63522
126.1 | 1.7314 | 24.42878
126.6 | 1.7264 | 24.21766
127.1 | 1.7214 | 24.00977
127.6 | 1.7164 | 23.80391
128.1 | 1.7114 | 23.587
128.6 | 1.7064 | 23.37997
129.1 | 1.7014 | 23.17605
129.6 | 1.6964 | 22.95986
130.1 | 1.6914 | 22.75304
130.6 | 1.6864 | 22.54684
131.1 | 1.6814 | 22.34297
131.6 | 1.6764 | 22.12933
132.1 | 1.6714 | 21.92566
132.6 | 1.6664 | 21.70821
133.1 | 1.6614 | 21.5116
133.6 | 1.6564 | 21.30272
134.1 | 1.6514 | 21.08911
134.6 | 1.6464 | 20.87978
135.1 | 1.6414 | 20.66906
135.6 | 1.6364 | 20.46479
136.1 | 1.6314 | 20.25328
136.6 | 1.6264 | 20.04692
137.1 | 1.6214 | 19.83939
137.6 | 1.6164 | 19.62704
138.1 | 1.6114 | 19.40706
138.6 | 1.6064 | 19.20146
139.1 | 1.6014 | 18.99158
139.6 | 1.5964 | 18.77907
140.1 | 1.5914 | 18.5631
140.6 | 1.5864 | 18.36046
141.1 | 1.5814 | 18.13908
141.6 | 1.5764 | 17.92167
142.1 | 1.5714 | 17.70981
142.6 | 1.5664 | 17.49319
143.1 | 1.5614 | 17.2765
143.6 | 1.5564 | 17.07175
144.1 | 1.5514 | 16.84946
144.6 | 1.5464 | 16.63257
145.1 | 1.5414 | 16.41417
145.6 | 1.5364 | 16.19985
146.1 | 1.5314 | 15.979
146.6 | 1.5264 | 15.75193
147.1 | 1.5214 | 15.54023
147.6 | 1.5164 | 15.31979
148.1 | 1.5114 | 15.09831
148.6 | 1.5064 | 14.87093
149.1 | 1.5014 | 14.65052
149.6 | 1.4964 | 14.42474
150.1 | 1.4914 | 14.20193
150.6 | 1.4864 | 13.97612
151.1 | 1.4814 | 13.75259
151.6 | 1.4764 | 13.51438
152.1 | 1.4714 | 13.29974
152.6 | 1.4664 | 13.06465
153.1 | 1.4614 | 12.83282
153.6 | 1.4564 | 12.60371
154.1 | 1.4514 | 12.37378
154.6 | 1.4464 | 12.13517
155.1 | 1.4414 | 11.90244
155.6 | 1.4364 | 11.66674
156.1 | 1.4314 | 11.42406
156.6 | 1.4264 | 11.19771
157.1 | 1.4214 | 10.9532
157.6 | 1.4164 | 10.72077
158.1 | 1.4114 | 10.47617
158.6 | 1.4064 | 10.23667
159.1 | 1.4014 | 9.994891
159.6 | 1.3964 | 9.739423
160.1 | 1.3914 | 9.496478
160.6 | 1.3864 | 9.249797
161.1 | 1.3814 | 8.990774
161.6 | 1.3764 | 8.757748
162.1 | 1.3714 | 8.507615
162.6 | 1.3664 | 8.249137
163.1 | 1.3614 | 7.986775
163.6 | 1.3564 | 7.740437
164.1 | 1.3514 | 7.481189
164.6 | 1.3464 | 7.219892
165.1 | 1.3414 | 6.961913
165.6 | 1.3364 | 6.707132
166.1 | 1.3314 | 6.433157
166.6 | 1.3264 | 6.169615
167.1 | 1.3214 | 5.90572
167.6 | 1.3164 | 5.637144
168.1 | 1.3114 | 5.3627
168.6 | 1.3064 | 5.09328
169.1 | 1.3014 | 4.818037
169.6 | 1.2964 | 4.551789
170.1 | 1.2914 | 4.270012
170.6 | 1.2864 | 3.994748
171.1 | 1.2814 | 3.707523
171.6 | 1.2764 | 3.439073
172.1 | 1.2714 | 3.155568
172.6 | 1.2664 | 2.871902
173.1 | 1.2614 | 2.583872
173.6 | 1.2564 | 2.297095
174.1 | 1.2514 | 2.003018
174.6 | 1.2464 | 1.716
175.1 | 1.2414 | 1.417751
175.6 | 1.2364 | 1.126728
176.1 | 1.2314 | 0.8446767
176.6 | 1.2264 | 0.5635575