## Sheet1
Time_s | CalculatedValue | AdjustedForce
0.04 | 1.0004 | 0.7409091
0.56 | 1.0056 | 1.632714
1.06 | 1.0106 | 2.543989
1.56 | 1.0156 | 3.324788
2.06 | 1.0206 | 4.050383
2.56 | 1.0256 | 4.701807
3.06 | 1.0306 | 5.337695
3.56 | 1.0356 | 5.932743
4.06 | 1.0406 | 6.487538
4.56 | 1.0456 | 7.037947
5.06 | 1.0506 | 7.573908
5.56 | 1.0556 | 8.06945
6.06 | 1.0606 | 8.548378
6.56 | 1.0656 | 9.036469
7.06 | 1.0706 | 9.498271
7.56 | 1.0756 | 9.947348
8.06 | 1.0806 | 10.39124
8.56 | 1.0856 | 10.81162
9.06 | 1.0906 | 11.23083
9.56 | 1.0956 | 11.63042
10.06 | 1.1006 | 12.02485
10.56 | 1.1056 | 12.41132
11.06 | 1.1106 | 12.7998
11.56 | 1.1156 | 13.16086
12.06 | 1.1206 | 13.52388
12.56 | 1.1256 | 13.87465
13.06 | 1.1306 | 14.2341
13.56 | 1.1356 | 14.57897
14.06 | 1.1406 | 14.91818
14.56 | 1.1456 | 15.24005
15.06 | 1.1506 | 15.56638
15.56 | 1.1556 | 15.88385
16.06 | 1.1606 | 16.18443
16.56 | 1.1656 | 16.49207
17.06 | 1.1706 | 16.79425
17.56 | 1.1756 | 17.09148
18.06 | 1.1806 | 17.37411
18.56 | 1.1856 | 17.6584
19.06 | 1.1906 | 17.94871
19.56 | 1.1956 | 18.22271
20.06 | 1.2006 | 18.4889
20.56 | 1.2056 | 18.76105
21.06 | 1.2106 | 19.01063
21.56 | 1.2156 | 19.276
22.06 | 1.2206 | 19.53918
22.56 | 1.2256 | 19.78033
23.06 | 1.2306 | 20.03382
23.56 | 1.2356 | 20.26736
24.06 | 1.2406 | 20.51038
24.56 | 1.2456 | 20.75543
25.06 | 1.2506 | 20.98018
25.56 | 1.2556 | 21.20814
26.06 | 1.2606 | 21.43238
26.56 | 1.2656 | 21.65787
27.06 | 1.2706 | 21.87518
27.56 | 1.2756 | 22.10185
28.06 | 1.2806 | 22.31224
28.56 | 1.2856 | 22.51906
29.06 | 1.2906 | 22.72187
29.56 | 1.2956 | 22.93484
30.06 | 1.3006 | 23.13591
30.56 | 1.3056 | 23.33032
31.06 | 1.3106 | 23.541
31.56 | 1.3156 | 23.72716
32.06 | 1.3206 | 23.91383
32.56 | 1.3256 | 24.09887
33.06 | 1.3306 | 24.2793
33.56 | 1.3356 | 24.46801
34.06 | 1.3406 | 24.62797
34.56 | 1.3456 | 24.81841
35.06 | 1.3506 | 24.98924
35.56 | 1.3556 | 25.15452
36.06 | 1.3606 | 25.32317
36.56 | 1.3656 | 25.50718
37.06 | 1.3706 | 25.66462
37.56 | 1.3756 | 25.81539
38.06 | 1.3806 | 25.99179
38.56 | 1.3856 | 26.15715
39.06 | 1.3906 | 26.31709
39.56 | 1.3956 | 26.46984
40.06 | 1.4006 | 26.62459
40.56 | 1.4056 | 26.78299
41.06 | 1.4106 | 26.9397
41.56 | 1.4156 | 27.08903
42.06 | 1.4206 | 27.19453
42.56 | 1.4256 | 27.34168
43.06 | 1.4306 | 27.48947
43.56 | 1.4356 | 27.63372
44.06 | 1.4406 | 27.78985
44.56 | 1.4456 | 27.91983
45.06 | 1.4506 | 28.06016
45.56 | 1.4556 | 28.20085
46.06 | 1.4606 | 28.34651
46.56 | 1.4656 | 28.48475
47.06 | 1.4706 | 28.61658
47.56 | 1.4756 | 28.73891
48.06 | 1.4806 | 28.87092
48.56 | 1.4856 | 29.00943
49.06 | 1.4906 | 29.14949
49.56 | 1.4956 | 29.26155
50.06 | 1.5006 | 29.39613
50.56 | 1.5056 | 29.52208
51.06 | 1.5106 | 29.64305
51.56 | 1.5156 | 29.78064
52.06 | 1.5206 | 29.88802
52.56 | 1.5256 | 30.02765
53.06 | 1.5306 | 30.14592
53.56 | 1.5356 | 30.26384
54.06 | 1.5406 | 30.38323
54.56 | 1.5456 | 30.49906
55.06 | 1.5506 | 30.61377
55.56 | 1.5556 | 30.73159
56.06 | 1.5606 | 30.84032
56.56 | 1.5656 | 30.95783
57.06 | 1.5706 | 31.06675
57.56 | 1.5756 | 31.18203
58.06 | 1.5806 | 31.28391
58.56 | 1.5856 | 31.41232
59.06 | 1.5906 | 31.51523
59.56 | 1.5956 | 31.62391
60.06 | 1.6006 | 31.72869
60.56 | 1.6056 | 31.83293
61.06 | 1.6106 | 31.94466
61.56 | 1.6156 | 32.04796
62.06 | 1.6206 | 32.15265
62.56 | 1.6256 | 32.25365
63.06 | 1.6306 | 32.36008
63.56 | 1.6356 | 32.45506
64.06 | 1.6406 | 32.55976
64.56 | 1.6456 | 32.65739
65.06 | 1.6506 | 32.7567
65.56 | 1.6556 | 32.84978
66.06 | 1.6606 | 32.95806
66.56 | 1.6656 | 33.05808
67.06 | 1.6706 | 33.15094
67.56 | 1.6756 | 33.23978
68.06 | 1.6806 | 33.33244
68.56 | 1.6856 | 33.43124
69.06 | 1.6906 | 33.52412
69.56 | 1.6956 | 33.6038
70.06 | 1.7006 | 33.70882
70.56 | 1.7056 | 33.79079
71.06 | 1.7106 | 33.88804
71.56 | 1.7156 | 33.98313
72.06 | 1.7206 | 34.06948
72.56 | 1.7256 | 34.15773
73.06 | 1.7306 | 34.23943
73.56 | 1.7356 | 34.33352
74.06 | 1.7406 | 34.41333
74.56 | 1.7456 | 34.51189
75.06 | 1.7506 | 34.59279
75.56 | 1.7556 | 34.67759
76.06 | 1.7606 | 34.75743
76.56 | 1.7656 | 34.84195
77.06 | 1.7706 | 34.9255
77.56 | 1.7756 | 35.00366
78.06 | 1.7806 | 35.09323
78.56 | 1.7856 | 35.16701
79.06 | 1.7906 | 35.25393
79.56 | 1.7956 | 35.32863
80.06 | 1.8006 | 35.41526
80.56 | 1.8056 | 35.48862
81.06 | 1.8106 | 35.5765
81.56 | 1.8156 | 35.64965
82.06 | 1.8206 | 35.73258
82.56 | 1.8256 | 35.81115
83.06 | 1.8306 | 35.8839
83.56 | 1.8356 | 35.96677
84.06 | 1.8406 | 36.03659
84.56 | 1.8456 | 36.11594
85.06 | 1.8506 | 36.18473
85.56 | 1.8556 | 36.2605
86.06 | 1.8606 | 36.34171
86.56 | 1.8656 | 36.41211
87.06 | 1.8706 | 36.48315
87.56 | 1.8756 | 36.56569
88.06 | 1.8806 | 36.62512
88.56 | 1.8856 | 36.69794
89.06 | 1.8906 | 36.78157
89.56 | 1.8956 | 36.84799
90.06 | 1.9006 | 36.92638
90.56 | 1.9056 | 36.99588
91.06 | 1.9106 | 37.0631
91.56 | 1.9156 | 37.14245
92.06 | 1.9206 | 37.21476
92.56 | 1.9256 | 37.28425
93.06 | 1.9306 | 37.33449
93.56 | 1.9356 | 37.41457
94.06 | 1.9406 | 37.48389
94.56 | 1.9456 | 37.55122
95.06 | 1.9506 | 37.61897
95.56 | 1.9556 | 37.68841
96.06 | 1.9606 | 37.76303
96.56 | 1.9656 | 37.82542
97.06 | 1.9706 | 37.8886
97.56 | 1.9756 | 37.95703
98.06 | 1.9806 | 38.02524
98.56 | 1.9856 | 38.09001
99.06 | 1.9906 | 38.15146
99.56 | 1.9956 | 38.21887
100.06 | 2.0006 | 38.29041
100.56 | 2.0056 | 38.34318
101.06 | 2.0106 | 38.41063
101.56 | 2.0156 | 38.47577
102.06 | 2.0206 | 38.54268
102.56 | 2.0256 | 38.60301
103.06 | 2.0306 | 38.66956
103.56 | 2.0356 | 38.73021
104.06 | 2.0406 | 38.79376
104.56 | 2.0456 | 38.85241
105.06 | 2.0506 | 38.92597
105.56 | 2.0556 | 38.98565
106.06 | 2.0606 | 39.0483
106.56 | 2.0656 | 39.10327
107.06 | 2.0706 | 39.17301
107.56 | 2.0756 | 39.22573
108.06 | 2.0806 | 39.28968
108.56 | 2.0856 | 39.35632
109.06 | 2.0906 | 39.41382
109.56 | 2.0956 | 39.46853
110.06 | 2.1006 | 39.54118
110.56 | 2.1056 | 39.58168
111.06 | 2.1106 | 39.64708
111.56 | 2.1156 | 39.71442
112.06 | 2.1206 | 39.76362
112.56 | 2.1256 | 39.83625
113.06 | 2.1306 | 39.88593
113.56 | 2.1356 | 39.93478
114.06 | 2.1406 | 40.00507
114.56 | 2.1456 | 40.06073
115.06 | 2.1506 | 40.12391
115.56 | 2.1556 | 40.17835
116.06 | 2.1606 | 40.22718
116.56 | 2.1656 | 40.29284
117.06 | 2.1706 | 40.35301
117.56 | 2.1756 | 40.39968
118.06 | 2.1806 | 40.47065
118.56 | 2.1856 | 40.51742
119.06 | 2.1906 | 40.57789
119.56 | 2.1956 | 40.6249
120.06 | 2.2006 | 40.68826
120.56 | 2.2056 | 40.7374
121.06 | 2.2106 | 40.80278
121.56 | 2.2156 | 40.8429
122.06 | 2.2206 | 40.89339
122.56 | 2.2256 | 40.96696
123.06 | 2.2306 | 41.00858
123.56 | 2.2356 | 41.06465
124.06 | 2.2406 | 41.1252
124.56 | 2.2456 | 41.1778
125.06 | 2.2506 | 41.23229
125.56 | 2.2556 | 41.29179
126.06 | 2.2606 | 41.33825
126.56 | 2.2656 | 41.38634
127.06 | 2.2706 | 41.44568
127.56 | 2.2756 | 41.50052
128.06 | 2.2806 | 41.54758
128.56 | 2.2856 | 41.61607
129.06 | 2.2906 | 41.66287
129.56 | 2.2956 | 41.7214
130.06 | 2.3006 | 41.76625
130.56 | 2.3056 | 41.82158
131.06 | 2.3106 | 41.87564
131.56 | 2.3156 | 41.92357
132.06 | 2.3206 | 41.97894
132.56 | 2.3256 | 42.03311
133.06 | 2.3306 | 42.08946
133.56 | 2.3356 | 42.13687
134.06 | 2.3406 | 42.1826
134.56 | 2.3456 | 42.23718
135.06 | 2.3506 | 42.28765
135.56 | 2.3556 | 42.34124
136.06 | 2.3606 | 42.37264
136.56 | 2.3656 | 42.43273
137.06 | 2.3706 | 42.4856
137.56 | 2.3756 | 42.53997
138.06 | 2.3806 | 42.59059
138.56 | 2.3856 | 42.64127
139.06 | 2.3906 | 42.69327
139.56 | 2.3956 | 42.73588
140.06 | 2.4006 | 42.7899
140.56 | 2.4056 | 42.8385
141.06 | 2.4106 | 42.89923
141.56 | 2.4156 | 42.94629
142.06 | 2.4206 | 42.99142
142.56 | 2.4256 | 43.04358
143.06 | 2.4306 | 43.09145
143.56 | 2.4356 | 43.14822
144.06 | 2.4406 | 43.189
144.56 | 2.4456 | 43.24539
145.06 | 2.4506 | 43.29077
145.56 | 2.4556 | 43.34175
146.06 | 2.4606 | 43.39285
146.56 | 2.4656 | 43.43881
147.06 | 2.4706 | 43.48707
147.56 | 2.4756 | 43.54203
148.06 | 2.4806 | 43.58651
148.56 | 2.4856 | 43.63552
149.06 | 2.4906 | 43.68159
149.56 | 2.4956 | 43.73283
150.037 | 2.49083 | 43.425
150.537 | 2.48583 | 43.17284
151.037 | 2.48083 | 42.79464
151.537 | 2.47583 | 42.46456
152.037 | 2.47083 | 42.16671
152.537 | 2.46583 | 41.89439
153.037 | 2.46083 | 41.62724
153.537 | 2.45583 | 41.37574
154.037 | 2.45083 | 41.12987
154.537 | 2.44583 | 40.8913
155.037 | 2.44083 | 40.66205
155.537 | 2.43583 | 40.43933
156.037 | 2.43083 | 40.21068
156.537 | 2.42583 | 39.99463
157.037 | 2.42083 | 39.7838
157.537 | 2.41583 | 39.57959
158.037 | 2.41083 | 39.37191
158.537 | 2.40583 | 39.17167
159.037 | 2.40083 | 38.96572
159.537 | 2.39583 | 38.77356
160.037 | 2.39083 | 38.5773
160.537 | 2.38583 | 38.39308
161.037 | 2.38083 | 38.2015
161.537 | 2.37583 | 38.01911
162.037 | 2.37083 | 37.82887
162.537 | 2.36583 | 37.64307
163.037 | 2.36083 | 37.46624
163.537 | 2.35583 | 37.28124
164.037 | 2.35083 | 37.11208
164.537 | 2.34583 | 36.9276
165.037 | 2.34083 | 36.7567
165.537 | 2.33583 | 36.57524
166.037 | 2.33083 | 36.40723
166.537 | 2.32583 | 36.23423
167.037 | 2.32083 | 36.06805
167.537 | 2.31583 | 35.89649
168.037 | 2.31083 | 35.72718
168.537 | 2.30583 | 35.56589
169.037 | 2.30083 | 35.38996
169.537 | 2.29583 | 35.22861
170.037 | 2.29083 | 35.05774
170.537 | 2.28583 | 34.89563
171.037 | 2.28083 | 34.73418
171.537 | 2.27583 | 34.57011
172.037 | 2.27083 | 34.40367
172.537 | 2.26583 | 34.2513
173.037 | 2.26083 | 34.08747
173.537 | 2.25583 | 33.93645
174.037 | 2.25083 | 33.76068
174.537 | 2.24583 | 33.61502
175.037 | 2.24083 | 33.45186
175.537 | 2.23583 | 33.30607
176.037 | 2.23083 | 33.14557
176.537 | 2.22583 | 32.98514
177.037 | 2.22083 | 32.83589
177.537 | 2.21583 | 32.67522
178.037 | 2.21083 | 32.51329
178.537 | 2.20583 | 32.37247
179.037 | 2.20083 | 32.21327
179.537 | 2.19583 | 32.06009
180.037 | 2.19083 | 31.89781
180.537 | 2.18583 | 31.74904
181.037 | 2.18083 | 31.60066
181.537 | 2.17583 | 31.44901
182.037 | 2.17083 | 31.30199
182.537 | 2.16583 | 31.15025
183.037 | 2.16083 | 31.00266
183.537 | 2.15583 | 30.84125
184.037 | 2.15083 | 30.69331
184.537 | 2.14583 | 30.55226
185.037 | 2.14083 | 30.39393
185.537 | 2.13583 | 30.24506
186.037 | 2.13083 | 30.10084
186.537 | 2.12583 | 29.95115
187.037 | 2.12083 | 29.79864
187.537 | 2.11583 | 29.6488
188.037 | 2.11083 | 29.49825
188.537 | 2.10583 | 29.35415
189.037 | 2.10083 | 29.2122
189.537 | 2.09583 | 29.05985
190.037 | 2.09083 | 28.90889
190.537 | 2.08583 | 28.75694
191.037 | 2.08083 | 28.61263
191.537 | 2.07583 | 28.47229
192.037 | 2.07083 | 28.32068
192.537 | 2.06583 | 28.17622
193.037 | 2.06083 | 28.02642
193.537 | 2.05583 | 27.88078
194.037 | 2.05083 | 27.73243
194.537 | 2.04583 | 27.58475
195.037 | 2.04083 | 27.43248
195.537 | 2.03583 | 27.3002
196.037 | 2.03083 | 27.13199
196.537 | 2.02583 | 26.9826
197.037 | 2.02083 | 26.8513
197.537 | 2.01583 | 26.69699
198.037 | 2.01083 | 26.54511
198.537 | 2.00583 | 26.39775
199.037 | 2.00083 | 26.24353
199.537 | 1.99583 | 26.09725
200.037 | 1.99083 | 25.95233
200.537 | 1.98583 | 25.80755
201.037 | 1.98083 | 25.65686
201.537 | 1.97583 | 25.51693
202.037 | 1.97083 | 25.36764
202.537 | 1.96583 | 25.20994
203.037 | 1.96083 | 25.06359
203.537 | 1.95583 | 24.91601
204.037 | 1.95083 | 24.76888
204.537 | 1.94583 | 24.61558
205.037 | 1.94083 | 24.46762
205.537 | 1.93583 | 24.32388
206.037 | 1.93083 | 24.16616
206.537 | 1.92583 | 24.01987
207.037 | 1.92083 | 23.87686
207.537 | 1.91583 | 23.72255
208.037 | 1.91083 | 23.56444
208.537 | 1.90583 | 23.42402
209.037 | 1.90083 | 23.2674
209.537 | 1.89583 | 23.11795
210.037 | 1.89083 | 22.97031
210.537 | 1.88583 | 22.81713
211.037 | 1.88083 | 22.67041
211.537 | 1.87583 | 22.51959
212.037 | 1.87083 | 22.36138
212.537 | 1.86583 | 22.20745
213.037 | 1.86083 | 22.052
213.537 | 1.85583 | 21.90437
214.037 | 1.85083 | 21.75705
214.537 | 1.84583 | 21.60901
215.037 | 1.84083 | 21.44627
215.537 | 1.83583 | 21.30139
216.037 | 1.83083 | 21.13648
216.537 | 1.82583 | 20.98526
217.037 | 1.82083 | 20.83577
217.537 | 1.81583 | 20.67582
218.037 | 1.81083 | 20.51732
218.537 | 1.80583 | 20.35872
219.037 | 1.80083 | 20.20813
219.537 | 1.79583 | 20.05773
220.037 | 1.79083 | 19.89654
220.537 | 1.78583 | 19.73873
221.037 | 1.78083 | 19.58524
221.537 | 1.77583 | 19.41559
222.037 | 1.77083 | 19.2584
222.537 | 1.76583 | 19.09702
223.037 | 1.76083 | 18.93456
223.537 | 1.75583 | 18.78392
224.037 | 1.75083 | 18.61903
224.537 | 1.74583 | 18.45886
225.037 | 1.74083 | 18.29944
225.537 | 1.73583 | 18.1371
226.037 | 1.73083 | 17.97115
226.537 | 1.72583 | 17.8113
227.037 | 1.72083 | 17.64322
227.537 | 1.71583 | 17.47416
228.037 | 1.71083 | 17.31706
228.537 | 1.70583 | 17.15355
229.037 | 1.70083 | 16.99323
229.537 | 1.69583 | 16.81956
230.037 | 1.69083 | 16.657
230.537 | 1.68583 | 16.47656
231.037 | 1.68083 | 16.32541
231.537 | 1.67583 | 16.14906
232.037 | 1.67083 | 15.9781
232.537 | 1.66583 | 15.807
233.037 | 1.66083 | 15.63911
233.537 | 1.65583 | 15.4731
234.037 | 1.65083 | 15.29459
234.537 | 1.64583 | 15.12646
235.037 | 1.64083 | 14.95223
235.537 | 1.63583 | 14.77456
236.037 | 1.63083 | 14.60465
236.537 | 1.62583 | 14.42555
237.037 | 1.62083 | 14.25298
237.537 | 1.61583 | 14.07296
238.037 | 1.61083 | 13.89418
238.537 | 1.60583 | 13.71388
239.037 | 1.60083 | 13.5466
239.537 | 1.59583 | 13.35979
240.037 | 1.59083 | 13.18392
240.537 | 1.58583 | 12.9836
241.037 | 1.58083 | 12.81678
241.537 | 1.57583 | 12.63206
242.037 | 1.57083 | 12.44566
242.537 | 1.56583 | 12.2686
243.037 | 1.56083 | 12.06816
243.537 | 1.55583 | 11.8858
244.037 | 1.55083 | 11.69517
244.537 | 1.54583 | 11.51109
245.037 | 1.54083 | 11.32561
245.537 | 1.53583 | 11.12797
246.037 | 1.53083 | 10.93494
246.537 | 1.52583 | 10.74302
247.037 | 1.52083 | 10.54786
247.537 | 1.51583 | 10.3543
248.037 | 1.51083 | 10.1616
248.537 | 1.50583 | 9.965548
249.037 | 1.50083 | 9.762745
249.537 | 1.49583 | 9.564692
250.037 | 1.49083 | 9.362048
250.537 | 1.48583 | 9.167371
251.037 | 1.48083 | 8.965131
251.537 | 1.47583 | 8.76308
252.037 | 1.47083 | 8.559121
252.537 | 1.46583 | 8.341905
253.037 | 1.46083 | 8.142308
253.537 | 1.45583 | 7.934271
254.037 | 1.45083 | 7.726366
254.537 | 1.44583 | 7.514848
255.037 | 1.44083 | 7.307965
255.537 | 1.43583 | 7.09243
256.037 | 1.43083 | 6.876829
256.537 | 1.42583 | 6.652662
257.037 | 1.42083 | 6.440097
257.537 | 1.41583 | 6.228076
258.037 | 1.41083 | 6.007118
258.537 | 1.40583 | 5.778395
259.037 | 1.40083 | 5.55802
259.537 | 1.39583 | 5.331037
260.037 | 1.39083 | 5.112199
260.537 | 1.38583 | 4.8753
261.037 | 1.38083 | 4.656717
261.537 | 1.37583 | 4.419963
262.037 | 1.37083 | 4.186972
262.537 | 1.36583 | 3.950854
263.037 | 1.36083 | 3.712284
263.537 | 1.35583 | 3.483052
264.037 | 1.35083 | 3.229975
264.537 | 1.34583 | 3.001422
265.037 | 1.34083 | 2.759292
265.537 | 1.33583 | 2.51661
266.037 | 1.33083 | 2.274354
266.537 | 1.32583 | 2.028956
267.037 | 1.32083 | 1.777434
267.537 | 1.31583 | 1.52814
268.037 | 1.31083 | 1.274366
268.537 | 1.30583 | 1.026315
269.037 | 1.30083 | 0.7664339
269.537 | 1.29583 | 0.5230809