## Sheet1
Time_s | CalculatedValue | AdjustedForce
0.02 | 1.0006 | 0.6636364
0.52 | 1.0156 | 4.313144
1.02 | 1.0306 | 6.914542
1.52 | 1.0456 | 9.067327
2.02 | 1.0606 | 10.97152
2.52 | 1.0756 | 12.69695
3.02 | 1.0906 | 14.27095
3.52 | 1.1056 | 15.75103
4.02 | 1.1206 | 17.10735
4.52 | 1.1356 | 18.38933
5.02 | 1.1506 | 19.59487
5.52 | 1.1656 | 20.73996
6.02 | 1.1806 | 21.801
6.52 | 1.1956 | 22.82699
7.02 | 1.2106 | 23.78769
7.52 | 1.2256 | 24.71459
8.02 | 1.2406 | 25.5928
8.52 | 1.2556 | 26.43719
9.02 | 1.2706 | 27.24677
9.52 | 1.2856 | 28.02171
10.02 | 1.3006 | 28.754
10.52 | 1.3156 | 29.45602
11.02 | 1.3306 | 30.15079
11.52 | 1.3456 | 30.80772
12.02 | 1.3606 | 31.41335
12.52 | 1.3756 | 32.02573
13.02 | 1.3906 | 32.62703
13.52 | 1.4056 | 33.18914
14.02 | 1.4206 | 33.74014
14.52 | 1.4356 | 34.26587
15.02 | 1.4506 | 34.77623
15.52 | 1.4656 | 35.26441
16.02 | 1.4806 | 35.74452
16.52 | 1.4956 | 36.19592
16.974 | 1.48198 | 33.90925
17.474 | 1.46698 | 31.40114
17.974 | 1.45198 | 29.47988
18.474 | 1.43698 | 27.80118
18.974 | 1.42198 | 26.23704
19.474 | 1.40698 | 24.77921
19.974 | 1.39198 | 23.37055
20.474 | 1.37698 | 21.99465
20.974 | 1.36198 | 20.66539
21.474 | 1.34698 | 19.35978
21.974 | 1.33198 | 18.06641
22.474 | 1.31698 | 16.78749
22.974 | 1.30198 | 15.51713
23.474 | 1.28698 | 14.23295
23.974 | 1.27198 | 12.96469
24.474 | 1.25698 | 11.6746
24.974 | 1.24198 | 10.39332
25.474 | 1.22698 | 9.100309
25.974 | 1.21198 | 7.779332
26.474 | 1.19698 | 6.457377
26.974 | 1.18198 | 5.115652
27.474 | 1.16698 | 3.75613
27.974 | 1.15198 | 2.369309
28.474 | 1.13698 | 0.9500223