## Sheet1
Time_s | CalculatedValue | AdjustedForce
0.02 | 1.0006 | 0.5909091
0.52 | 1.0156 | 4.650797
1.02 | 1.0306 | 7.308127
1.52 | 1.0456 | 9.523399
2.02 | 1.0606 | 11.46481
2.52 | 1.0756 | 13.2275
3.02 | 1.0906 | 14.84481
3.52 | 1.1056 | 16.33966
4.02 | 1.1206 | 17.72283
4.52 | 1.1356 | 19.0398
5.02 | 1.1506 | 20.26522
5.52 | 1.1656 | 21.42262
6.02 | 1.1806 | 22.51755
6.52 | 1.1956 | 23.5564
7.02 | 1.2106 | 24.54124
7.52 | 1.2256 | 25.48894
8.02 | 1.2406 | 26.38578
8.52 | 1.2556 | 27.23904
9.02 | 1.2706 | 28.04897
9.52 | 1.2856 | 28.83475
10.02 | 1.3006 | 29.5944
10.52 | 1.3156 | 30.30532
11.02 | 1.3306 | 30.99555
11.52 | 1.3456 | 31.65669
12.02 | 1.3606 | 32.30655
12.52 | 1.3756 | 32.91146
13.02 | 1.3906 | 33.50203
13.52 | 1.4056 | 34.07712
14.02 | 1.4206 | 34.6293
14.52 | 1.4356 | 35.16537
15.02 | 1.4506 | 35.6768
15.52 | 1.4656 | 36.17357
16.02 | 1.4806 | 36.66781
16.52 | 1.4956 | 37.13132
17.02 | 1.5106 | 37.59205
17.52 | 1.5256 | 38.03096
18.02 | 1.5406 | 38.45046
18.52 | 1.5556 | 38.87773
19.02 | 1.5706 | 39.27846
19.52 | 1.5856 | 39.67806
20.02 | 1.6006 | 40.05995
20.52 | 1.6156 | 40.42769
21.02 | 1.6306 | 40.80454
21.52 | 1.6456 | 41.15045
22.02 | 1.6606 | 41.50302
22.52 | 1.6756 | 41.83493
23.02 | 1.6906 | 42.15807
23.52 | 1.7056 | 42.47578
24.02 | 1.7206 | 42.80148
24.52 | 1.7356 | 43.10867
25.02 | 1.7506 | 43.41391
25.52 | 1.7656 | 43.69986
26.02 | 1.7806 | 43.98745
26.52 | 1.7956 | 44.26965
27.02 | 1.8106 | 44.54543
27.52 | 1.8256 | 44.81718
28.02 | 1.8406 | 45.08249
28.52 | 1.8556 | 45.34364
29.02 | 1.8706 | 45.59264
29.52 | 1.8856 | 45.86022
30.02 | 1.9006 | 46.10151
30.52 | 1.9156 | 46.33991
31.02 | 1.9306 | 46.59125
31.52 | 1.9456 | 46.8159
32.02 | 1.9606 | 47.05018
32.52 | 1.9756 | 47.2805
33.02 | 1.9906 | 47.50018
33.492 | 1.97644 | 46.32374
33.992 | 1.96144 | 44.72353
34.492 | 1.94644 | 43.2981
34.992 | 1.93144 | 42.06374
35.492 | 1.91644 | 40.95717
35.992 | 1.90144 | 39.91247
36.492 | 1.88644 | 38.92351
36.992 | 1.87144 | 37.96525
37.492 | 1.85644 | 37.04713
37.992 | 1.84144 | 36.15097
38.492 | 1.82644 | 35.27939
38.992 | 1.81144 | 34.42874
39.492 | 1.79644 | 33.59058
39.992 | 1.78144 | 32.76582
40.492 | 1.76644 | 31.94589
40.992 | 1.75144 | 31.13924
41.492 | 1.73644 | 30.33923
41.992 | 1.72144 | 29.54122
42.492 | 1.70644 | 28.75901
42.992 | 1.69144 | 27.9667
43.492 | 1.67644 | 27.18714
43.992 | 1.66144 | 26.40639
44.492 | 1.64644 | 25.61758
44.992 | 1.63144 | 24.83868
45.492 | 1.61644 | 24.05063
45.992 | 1.60144 | 23.25651
46.492 | 1.58644 | 22.46346
46.992 | 1.57144 | 21.66194
47.492 | 1.55644 | 20.86669
47.992 | 1.54144 | 20.05704
48.492 | 1.52644 | 19.24131
48.992 | 1.51144 | 18.42309
49.492 | 1.49644 | 17.59701
49.992 | 1.48144 | 16.76464
50.492 | 1.46644 | 15.91323
50.992 | 1.45144 | 15.06025
51.492 | 1.43644 | 14.19913
51.992 | 1.42144 | 13.32232
52.492 | 1.40644 | 12.43873
52.992 | 1.39144 | 11.54091
53.492 | 1.37644 | 10.62537
53.992 | 1.36144 | 9.695935
54.492 | 1.34644 | 8.75969
54.992 | 1.33144 | 7.792448
55.492 | 1.31644 | 6.81473
55.992 | 1.30144 | 5.8095
56.492 | 1.28644 | 4.797487
56.992 | 1.27144 | 3.761212
57.492 | 1.25644 | 2.702126
57.992 | 1.24144 | 1.621956
58.492 | 1.22644 | 0.5636364