## Sheet1
Time_s | CalculatedValue | AdjustedForce
0.02 | 1.0006 | 0.7772727
0.52 | 1.0156 | 4.35376
1.02 | 1.0306 | 6.99417
1.52 | 1.0456 | 9.18131
2.02 | 1.0606 | 11.11145
2.52 | 1.0756 | 12.85194
3.02 | 1.0906 | 14.43729
3.52 | 1.1056 | 15.9127
4.02 | 1.1206 | 17.29904
4.52 | 1.1356 | 18.58598
5.02 | 1.1506 | 19.78934
5.52 | 1.1656 | 20.92451
6.02 | 1.1806 | 22.0124
6.52 | 1.1956 | 23.0311
7.02 | 1.2106 | 24.00403
7.52 | 1.2256 | 24.92531
8.02 | 1.2406 | 25.80456
8.52 | 1.2556 | 26.65207
9.02 | 1.2706 | 27.4563
9.52 | 1.2856 | 28.22823
10.02 | 1.3006 | 28.97365
10.52 | 1.3156 | 29.68389
11.02 | 1.3306 | 30.35804
11.52 | 1.3456 | 31.01893
12.02 | 1.3606 | 31.65166
12.52 | 1.3756 | 32.26684
13.02 | 1.3906 | 32.8526
13.52 | 1.4056 | 33.41299
14.02 | 1.4206 | 33.97701
14.52 | 1.4356 | 34.50953
15.02 | 1.4506 | 35.01633
15.52 | 1.4656 | 35.50329
16.02 | 1.4806 | 35.98691
16.52 | 1.4956 | 36.44797
17.02 | 1.5106 | 36.89191
17.52 | 1.5256 | 37.33076
18.02 | 1.5406 | 37.75966
18.52 | 1.5556 | 38.17265
19.02 | 1.5706 | 38.57668
19.52 | 1.5856 | 38.96445
20.02 | 1.6006 | 39.33601
20.52 | 1.6156 | 39.6972
21.02 | 1.6306 | 40.06497
21.52 | 1.6456 | 40.40248
22.02 | 1.6606 | 40.75933
22.52 | 1.6756 | 41.09388
23.02 | 1.6906 | 41.42154
23.52 | 1.7056 | 41.73316
24.02 | 1.7206 | 42.04165
24.52 | 1.7356 | 42.33228
25.02 | 1.7506 | 42.63771
25.52 | 1.7656 | 42.93042
26.02 | 1.7806 | 43.21534
26.52 | 1.7956 | 43.48978
27.02 | 1.8106 | 43.77219
27.52 | 1.8256 | 44.0471
28.02 | 1.8406 | 44.31297
28.52 | 1.8556 | 44.57732
29.02 | 1.8706 | 44.82757
29.52 | 1.8856 | 45.08065
30.02 | 1.9006 | 45.31316
30.52 | 1.9156 | 45.55964
31.02 | 1.9306 | 45.80466
31.52 | 1.9456 | 46.03511
32.02 | 1.9606 | 46.27037
32.52 | 1.9756 | 46.49973
33.02 | 1.9906 | 46.71893
33.52 | 2.0056 | 46.93295
34.02 | 2.0206 | 47.16688
34.52 | 2.0356 | 47.37368
35.02 | 2.0506 | 47.59092
35.52 | 2.0656 | 47.8066
36.02 | 2.0806 | 48.01179
36.52 | 2.0956 | 48.20947
37.02 | 2.1106 | 48.41245
37.52 | 2.1256 | 48.61647
38.02 | 2.1406 | 48.81313
38.52 | 2.1556 | 49.01356
39.02 | 2.1706 | 49.21178
39.52 | 2.1856 | 49.40636
40.02 | 2.2006 | 49.58692
40.52 | 2.2156 | 49.77643
41.02 | 2.2306 | 49.96997
41.52 | 2.2456 | 50.14918
42.02 | 2.2606 | 50.33823
42.52 | 2.2756 | 50.50907
43.02 | 2.2906 | 50.69445
43.52 | 2.3056 | 50.87948
44.02 | 2.3206 | 51.0538
44.52 | 2.3356 | 51.2417
45.02 | 2.3506 | 51.40995
45.52 | 2.3656 | 51.59949
46.02 | 2.3806 | 51.76557
46.52 | 2.3956 | 51.92075
47.02 | 2.4106 | 52.09629
47.52 | 2.4256 | 52.2671
48.02 | 2.4406 | 52.43307
48.52 | 2.4556 | 52.60501
49.02 | 2.4706 | 52.7712
49.52 | 2.4856 | 52.94094
50.001 | 2.47117 | 52.23122
50.488 | 2.45656 | 51.48724
50.988 | 2.44156 | 50.34908
51.488 | 2.42656 | 49.37706
51.988 | 2.41156 | 48.51206
52.488 | 2.39656 | 47.69269
52.988 | 2.38156 | 46.9107
53.488 | 2.36656 | 46.17174
53.988 | 2.35156 | 45.44811
54.488 | 2.33656 | 44.75384
54.988 | 2.32156 | 44.08635
55.488 | 2.30656 | 43.42443
55.988 | 2.29156 | 42.78049
56.488 | 2.27656 | 42.14977
56.988 | 2.26156 | 41.52149
57.488 | 2.24656 | 40.92035
57.988 | 2.23156 | 40.32057
58.488 | 2.21656 | 39.72816
58.988 | 2.20156 | 39.13129
59.488 | 2.18656 | 38.55039
59.988 | 2.17156 | 37.96911
60.488 | 2.15656 | 37.39841
60.988 | 2.14156 | 36.83024
61.488 | 2.12656 | 36.26186
61.988 | 2.11156 | 35.6988
62.488 | 2.09656 | 35.13694
62.988 | 2.08156 | 34.58878
63.488 | 2.06656 | 34.03645
63.988 | 2.05156 | 33.47574
64.488 | 2.03656 | 32.92791
64.988 | 2.02156 | 32.37953
65.488 | 2.00656 | 31.82681
65.988 | 1.99156 | 31.2796
66.488 | 1.97656 | 30.7227
66.988 | 1.96156 | 30.17821
67.488 | 1.94656 | 29.6315
67.988 | 1.93156 | 29.07628
68.488 | 1.91656 | 28.51941
68.988 | 1.90156 | 27.96686
69.488 | 1.88656 | 27.40553
69.988 | 1.87156 | 26.85667
70.488 | 1.85656 | 26.28484
70.988 | 1.84156 | 25.72296
71.488 | 1.82656 | 25.14422
71.988 | 1.81156 | 24.57818
72.488 | 1.79656 | 23.99239
72.988 | 1.78156 | 23.41951
73.488 | 1.76656 | 22.83475
73.988 | 1.75156 | 22.23942
74.488 | 1.73656 | 21.65387
74.988 | 1.72156 | 21.05458
75.488 | 1.70656 | 20.45678
75.988 | 1.69156 | 19.83946
76.488 | 1.67656 | 19.2246
76.988 | 1.66156 | 18.59939
77.488 | 1.64656 | 17.9752
77.988 | 1.63156 | 17.32577
78.488 | 1.61656 | 16.68313
78.988 | 1.60156 | 16.02941
79.488 | 1.58656 | 15.37686
79.988 | 1.57156 | 14.70122
80.488 | 1.55656 | 14.02141
80.988 | 1.54156 | 13.33635
81.488 | 1.52656 | 12.62681
81.988 | 1.51156 | 11.92553
82.488 | 1.49656 | 11.21277
82.988 | 1.48156 | 10.47524
83.488 | 1.46656 | 9.719384
83.988 | 1.45156 | 8.97086
84.488 | 1.43656 | 8.199373
84.988 | 1.42156 | 7.419098
85.488 | 1.40656 | 6.614651
85.988 | 1.39156 | 5.793159
86.488 | 1.37656 | 4.976839
86.988 | 1.36156 | 4.13734
87.488 | 1.34656 | 3.262498
87.988 | 1.33156 | 2.384898
88.488 | 1.31656 | 1.491115
88.988 | 1.30156 | 0.6236292