## Sheet1
Time_s | CalculatedValue | AdjustedForce
0.02 | 1.0006 | 0.8181818
0.52 | 1.0156 | 4.542856
1.02 | 1.0306 | 7.183731
1.52 | 1.0456 | 9.379266
2.02 | 1.0606 | 11.30135
2.52 | 1.0756 | 13.04055
3.02 | 1.0906 | 14.63076
3.52 | 1.1056 | 16.11749
4.02 | 1.1206 | 17.49131
4.52 | 1.1356 | 18.78688
5.02 | 1.1506 | 20.00015
5.52 | 1.1656 | 21.14472
6.02 | 1.1806 | 22.21946
6.52 | 1.1956 | 23.23838
7.02 | 1.2106 | 24.21667
7.52 | 1.2256 | 25.14402
8.02 | 1.2406 | 26.02348
8.52 | 1.2556 | 26.8726
9.02 | 1.2706 | 27.67486
9.52 | 1.2856 | 28.45116
10.02 | 1.3006 | 29.18351
10.52 | 1.3156 | 29.89139
11.02 | 1.3306 | 30.5702
11.52 | 1.3456 | 31.21899
12.02 | 1.3606 | 31.85898
12.52 | 1.3756 | 32.47175
13.02 | 1.3906 | 33.04997
13.52 | 1.4056 | 33.60998
14.02 | 1.4206 | 34.16966
14.52 | 1.4356 | 34.69151
15.02 | 1.4506 | 35.19669
15.52 | 1.4656 | 35.70635
16.02 | 1.4806 | 36.18252
16.52 | 1.4956 | 36.63854
17.02 | 1.5106 | 37.0903
17.52 | 1.5256 | 37.52877
18.02 | 1.5406 | 37.95364
18.52 | 1.5556 | 38.36943
19.02 | 1.5706 | 38.76386
19.52 | 1.5856 | 39.16136
20.02 | 1.6006 | 39.53365
20.52 | 1.6156 | 39.9015
21.02 | 1.6306 | 40.27284
21.52 | 1.6456 | 40.61943
22.02 | 1.6606 | 40.96916
22.52 | 1.6756 | 41.30052
23.02 | 1.6906 | 41.61935
23.52 | 1.7056 | 41.94511
24.02 | 1.7206 | 42.25022
24.52 | 1.7356 | 42.5543
25.02 | 1.7506 | 42.85457
25.52 | 1.7656 | 43.1522
26.02 | 1.7806 | 43.42971
26.52 | 1.7956 | 43.70638
27.02 | 1.8106 | 43.9873
27.52 | 1.8256 | 44.26254
28.02 | 1.8406 | 44.50935
28.52 | 1.8556 | 44.77456
29.02 | 1.8706 | 45.03235
29.52 | 1.8856 | 45.27068
30.02 | 1.9006 | 45.53408
30.52 | 1.9156 | 45.76773
31.02 | 1.9306 | 46.00332
31.52 | 1.9456 | 46.23741
32.02 | 1.9606 | 46.46768
32.52 | 1.9756 | 46.69362
33.02 | 1.9906 | 46.91486
33.52 | 2.0056 | 47.14101
34.02 | 2.0206 | 47.35323
34.52 | 2.0356 | 47.55962
35.02 | 2.0506 | 47.77795
35.52 | 2.0656 | 47.99287
36.02 | 2.0806 | 48.19907
36.52 | 2.0956 | 48.40003
37.02 | 2.1106 | 48.59757
37.52 | 2.1256 | 48.80109
38.02 | 2.1406 | 48.99488
38.52 | 2.1556 | 49.19368
39.02 | 2.1706 | 49.38039
39.52 | 2.1856 | 49.57542
40.02 | 2.2006 | 49.76312
40.52 | 2.2156 | 49.94735
41.02 | 2.2306 | 50.1328
41.52 | 2.2456 | 50.31715
42.02 | 2.2606 | 50.5037
42.52 | 2.2756 | 50.6772
43.02 | 2.2906 | 50.8602
43.52 | 2.3056 | 51.03725
44.02 | 2.3206 | 51.2054
44.52 | 2.3356 | 51.38534
45.02 | 2.3506 | 51.5657
45.52 | 2.3656 | 51.73829
46.02 | 2.3806 | 51.89731
46.52 | 2.3956 | 52.07412
47.02 | 2.4106 | 52.24466
47.52 | 2.4256 | 52.41882
48.02 | 2.4406 | 52.57403
48.52 | 2.4556 | 52.74933
49.02 | 2.4706 | 52.90316
49.52 | 2.4856 | 53.07171
50.02 | 2.5006 | 53.24093
50.52 | 2.5156 | 53.38755
51.02 | 2.5306 | 53.55671
51.52 | 2.5456 | 53.71872
52.02 | 2.5606 | 53.88495
52.52 | 2.5756 | 54.04413
53.02 | 2.5906 | 54.19916
53.52 | 2.6056 | 54.3602
54.02 | 2.6206 | 54.51593
54.52 | 2.6356 | 54.6752
55.02 | 2.6506 | 54.83225
55.52 | 2.6656 | 54.98995
56.02 | 2.6806 | 55.15056
56.52 | 2.6956 | 55.29341
57.02 | 2.7106 | 55.45479
57.52 | 2.7256 | 55.61809
58.02 | 2.7406 | 55.77782
58.52 | 2.7556 | 55.93956
59.02 | 2.7706 | 56.09495
59.52 | 2.7856 | 56.23526
60.02 | 2.8006 | 56.40008
60.52 | 2.8156 | 56.5622
61.02 | 2.8306 | 56.70686
61.52 | 2.8456 | 56.86655
62.02 | 2.8606 | 57.02017
62.52 | 2.8756 | 57.17671
63.02 | 2.8906 | 57.32998
63.52 | 2.9056 | 57.47187
64.02 | 2.9206 | 57.62943
64.52 | 2.9356 | 57.78914
65.02 | 2.9506 | 57.95391
65.52 | 2.9656 | 58.09412
66.02 | 2.9806 | 58.26377
66.52 | 2.9956 | 58.40795
66.973 | 2.98201 | 57.65079
67.473 | 2.96701 | 56.5701
67.973 | 2.95201 | 55.72211
68.473 | 2.93701 | 54.95887
68.973 | 2.92201 | 54.2469
69.473 | 2.90701 | 53.57032
69.973 | 2.89201 | 52.93344
70.473 | 2.87701 | 52.29967
70.973 | 2.86201 | 51.69876
71.473 | 2.84701 | 51.12222
71.973 | 2.83201 | 50.54461
72.473 | 2.81701 | 49.99305
72.973 | 2.80201 | 49.45158
73.473 | 2.78701 | 48.91315
73.973 | 2.77201 | 48.38346
74.473 | 2.75701 | 47.87617
74.973 | 2.74201 | 47.36354
75.473 | 2.72701 | 46.85854
75.973 | 2.71201 | 46.36687
76.473 | 2.69701 | 45.87974
76.973 | 2.68201 | 45.39694
77.473 | 2.66701 | 44.92084
77.973 | 2.65201 | 44.43375
78.473 | 2.63701 | 43.96669
78.973 | 2.62201 | 43.49451
79.473 | 2.60701 | 43.03243
79.973 | 2.59201 | 42.5765
80.473 | 2.57701 | 42.11781
80.973 | 2.56201 | 41.65568
81.473 | 2.54701 | 41.2157
81.973 | 2.53201 | 40.75121
82.473 | 2.51701 | 40.31117
82.973 | 2.50201 | 39.86324
83.473 | 2.48701 | 39.41911
83.973 | 2.47201 | 38.97622
84.473 | 2.45701 | 38.52666
84.973 | 2.44201 | 38.08897
85.473 | 2.42701 | 37.65614
85.973 | 2.41201 | 37.21934
86.473 | 2.39701 | 36.78465
86.973 | 2.38201 | 36.34126
87.473 | 2.36701 | 35.9091
87.973 | 2.35201 | 35.47772
88.473 | 2.33701 | 35.03903
88.973 | 2.32201 | 34.6073
89.473 | 2.30701 | 34.16716
89.973 | 2.29201 | 33.7357
90.473 | 2.27701 | 33.29371
90.973 | 2.26201 | 32.86829
91.473 | 2.24701 | 32.43513
91.973 | 2.23201 | 31.98204
92.473 | 2.21701 | 31.54728
92.973 | 2.20201 | 31.10912
93.473 | 2.18701 | 30.66804
93.973 | 2.17201 | 30.21808
94.473 | 2.15701 | 29.77365
94.973 | 2.14201 | 29.33149
95.473 | 2.12701 | 28.8848
95.973 | 2.11201 | 28.43648
96.473 | 2.09701 | 27.98467
96.973 | 2.08201 | 27.53174
97.473 | 2.06701 | 27.07003
97.973 | 2.05201 | 26.61269
98.473 | 2.03701 | 26.16055
98.973 | 2.02201 | 25.68474
99.473 | 2.00701 | 25.22739
99.973 | 1.99201 | 24.75079
100.473 | 1.97701 | 24.2806
100.973 | 1.96201 | 23.80131
101.473 | 1.94701 | 23.32409
101.973 | 1.93201 | 22.83103
102.473 | 1.91701 | 22.3547
102.973 | 1.90201 | 21.86069
103.473 | 1.88701 | 21.36096
103.973 | 1.87201 | 20.85265
104.473 | 1.85701 | 20.35169
104.973 | 1.84201 | 19.83116
105.473 | 1.82701 | 19.3151
105.973 | 1.81201 | 18.791
106.473 | 1.79701 | 18.25983
106.973 | 1.78201 | 17.72281
107.473 | 1.76701 | 17.18079
107.973 | 1.75201 | 16.63056
108.473 | 1.73701 | 16.07553
108.973 | 1.72201 | 15.5149
109.473 | 1.70701 | 14.95027
109.973 | 1.69201 | 14.3753
110.473 | 1.67701 | 13.79688
110.973 | 1.66201 | 13.19294
111.473 | 1.64701 | 12.58518
111.973 | 1.63201 | 11.97409
112.473 | 1.61701 | 11.35245
112.973 | 1.60201 | 10.7277
113.473 | 1.58701 | 10.07728
113.973 | 1.57201 | 9.436275
114.473 | 1.55701 | 8.76577
114.973 | 1.54201 | 8.090133
115.473 | 1.52701 | 7.404925
115.973 | 1.51201 | 6.708765
116.473 | 1.49701 | 5.998309
116.973 | 1.48201 | 5.283975
117.473 | 1.46701 | 4.538224
117.973 | 1.45201 | 3.785444
118.473 | 1.43701 | 3.025367
118.973 | 1.42201 | 2.249568
119.473 | 1.40701 | 1.447402
119.973 | 1.39201 | 0.6463498