## Sheet1
Time_s | CalculatedValue | AdjustedForce
0.02 | 1.001 | 1.2
0.52 | 1.026 | 7.153729
1.02 | 1.051 | 11.15476
1.52 | 1.076 | 14.40262
2.02 | 1.101 | 17.20276
2.52 | 1.126 | 19.67878
3.02 | 1.151 | 21.89357
3.52 | 1.176 | 23.90174
4.02 | 1.201 | 25.72377
4.52 | 1.226 | 27.41334
5.02 | 1.251 | 28.97074
5.52 | 1.276 | 30.41502
6.02 | 1.301 | 31.74217
6.52 | 1.326 | 32.99866
7.02 | 1.351 | 34.15979
7.52 | 1.376 | 35.24907
8.02 | 1.401 | 36.28918
8.52 | 1.426 | 37.26078
9.02 | 1.451 | 38.17144
9.52 | 1.476 | 39.04331
10.001 | 1.45195 | 37.96902
10.501 | 1.42695 | 34.11886
11.001 | 1.40195 | 30.67731
11.501 | 1.37695 | 27.78452
12.001 | 1.35195 | 25.14891
12.501 | 1.32695 | 22.65059
13.001 | 1.30195 | 20.25731
13.501 | 1.27695 | 17.89734
14.001 | 1.25195 | 15.56404
14.501 | 1.22695 | 13.23007
15.001 | 1.20195 | 10.88734
15.501 | 1.17695 | 8.515653
16.001 | 1.15195 | 6.089431
16.501 | 1.12695 | 3.619437
17.001 | 1.10195 | 1.090355