## Sheet1
Time_s | CalculatedValue | AdjustedForce
0.02 | 1.001 | 1.327273
0.52 | 1.026 | 7.209748
1.02 | 1.051 | 11.26241
1.52 | 1.076 | 14.55555
2.02 | 1.101 | 17.37875
2.52 | 1.126 | 19.89084
3.02 | 1.151 | 22.12245
3.52 | 1.176 | 24.1543
4.02 | 1.201 | 26.00181
4.52 | 1.226 | 27.70093
5.02 | 1.251 | 29.26983
5.52 | 1.276 | 30.73729
6.02 | 1.301 | 32.0835
6.52 | 1.326 | 33.34791
7.02 | 1.351 | 34.53686
7.52 | 1.376 | 35.65085
8.02 | 1.401 | 36.68732
8.52 | 1.426 | 37.66467
9.02 | 1.451 | 38.59717
9.52 | 1.476 | 39.48
10.02 | 1.501 | 40.31515
10.52 | 1.526 | 41.10831
11.02 | 1.551 | 41.86394
11.52 | 1.576 | 42.58652
12.02 | 1.601 | 43.27493
12.52 | 1.626 | 43.92821
13.02 | 1.651 | 44.56443
13.52 | 1.676 | 45.16881
14.02 | 1.701 | 45.75819
14.52 | 1.726 | 46.31235
15.02 | 1.751 | 46.84554
15.52 | 1.776 | 47.38222
16.02 | 1.801 | 47.88173
16.52 | 1.826 | 48.36876
17.02 | 1.851 | 48.84109
17.52 | 1.876 | 49.29827
18.02 | 1.901 | 49.75035
18.52 | 1.926 | 50.19014
19.02 | 1.951 | 50.6112
19.52 | 1.976 | 51.01131
20.001 | 1.95195 | 49.93732
20.488 | 1.9276 | 47.76686
20.988 | 1.9026 | 45.36793
21.488 | 1.8776 | 43.33707
21.988 | 1.8526 | 41.51188
22.488 | 1.8276 | 39.81341
22.988 | 1.8026 | 38.19725
23.488 | 1.7776 | 36.65122
23.988 | 1.7526 | 35.14124
24.488 | 1.7276 | 33.65906
24.988 | 1.7026 | 32.21249
25.488 | 1.6776 | 30.78033
25.988 | 1.6526 | 29.35626
26.488 | 1.6276 | 27.93259
26.988 | 1.6026 | 26.52353
27.488 | 1.5776 | 25.09471
27.988 | 1.5526 | 23.67062
28.488 | 1.5276 | 22.22456
28.988 | 1.5026 | 20.77731
29.488 | 1.4776 | 19.28914
29.988 | 1.4526 | 17.7875
30.488 | 1.4276 | 16.2626
30.988 | 1.4026 | 14.70703
31.488 | 1.3776 | 13.11324
31.988 | 1.3526 | 11.48134
32.488 | 1.3276 | 9.801311
32.988 | 1.3026 | 8.081274
33.488 | 1.2776 | 6.310305
33.988 | 1.2526 | 4.484207
34.488 | 1.2276 | 2.591699
34.988 | 1.2026 | 0.7499694