## Sheet1
Time_s | CalculatedValue | AdjustedForce
0.02 | 1.001 | 1.195455
0.52 | 1.026 | 7.462558
1.02 | 1.051 | 11.73266
1.52 | 1.076 | 15.16246
2.02 | 1.101 | 18.1122
2.52 | 1.126 | 20.71428
3.02 | 1.151 | 23.04526
3.52 | 1.176 | 25.1547
4.02 | 1.201 | 27.07615
4.52 | 1.226 | 28.83106
5.02 | 1.251 | 30.46031
5.52 | 1.276 | 31.96462
6.02 | 1.301 | 33.36771
6.52 | 1.326 | 34.6756
7.02 | 1.351 | 35.87406
7.52 | 1.376 | 37.02881
8.02 | 1.401 | 38.0985
8.52 | 1.426 | 39.10846
9.02 | 1.451 | 40.05849
9.52 | 1.476 | 40.9479
10.02 | 1.501 | 41.80102
10.52 | 1.526 | 42.61059
11.02 | 1.551 | 43.37687
11.52 | 1.576 | 44.10664
12.02 | 1.601 | 44.8136
12.52 | 1.626 | 45.48373
13.02 | 1.651 | 46.12015
13.52 | 1.676 | 46.73078
14.02 | 1.701 | 47.31436
14.52 | 1.726 | 47.89405
15.02 | 1.751 | 48.4424
15.52 | 1.776 | 48.96286
16.02 | 1.801 | 49.47861
16.52 | 1.826 | 49.96438
17.02 | 1.851 | 50.4526
17.52 | 1.876 | 50.90291
18.02 | 1.901 | 51.35323
18.52 | 1.926 | 51.78252
19.02 | 1.951 | 52.20081
19.52 | 1.976 | 52.63067
20.02 | 2.001 | 53.02645
20.52 | 2.026 | 53.40842
21.02 | 2.051 | 53.799
21.52 | 2.076 | 54.17913
22.02 | 2.101 | 54.53478
22.52 | 2.126 | 54.90675
23.02 | 2.151 | 55.25744
23.52 | 2.176 | 55.60763
24.02 | 2.201 | 55.9497
24.52 | 2.226 | 56.286
25.02 | 2.251 | 56.60986
25.52 | 2.276 | 56.93053
26.02 | 2.301 | 57.25642
26.52 | 2.326 | 57.57731
27.02 | 2.351 | 57.89024
27.52 | 2.376 | 58.20274
28.02 | 2.401 | 58.51292
28.52 | 2.426 | 58.81109
29.02 | 2.451 | 59.11597
29.52 | 2.476 | 59.41769
30.001 | 2.50005 | 59.70774
30.483 | 2.47595 | 57.17497
30.983 | 2.45095 | 55.21565
31.483 | 2.42595 | 53.56604
31.983 | 2.40095 | 52.08673
32.483 | 2.37595 | 50.70189
32.983 | 2.35095 | 49.39957
33.483 | 2.32595 | 48.14453
33.983 | 2.30095 | 46.93816
34.483 | 2.27595 | 45.7739
34.983 | 2.25095 | 44.62425
35.483 | 2.22595 | 43.51373
35.983 | 2.20095 | 42.41149
36.483 | 2.17595 | 41.33692
36.983 | 2.15095 | 40.26301
37.483 | 2.12595 | 39.21932
37.983 | 2.10095 | 38.15729
38.483 | 2.07595 | 37.11553
38.983 | 2.05095 | 36.08123
39.483 | 2.02595 | 35.04263
39.983 | 2.00095 | 34.00997
40.483 | 1.97595 | 32.97545
40.983 | 1.95095 | 31.93284
41.483 | 1.92595 | 30.89131
41.983 | 1.90095 | 29.83921
42.483 | 1.87595 | 28.7921
42.983 | 1.85095 | 27.72733
43.483 | 1.82595 | 26.64429
43.983 | 1.80095 | 25.55621
44.483 | 1.77595 | 24.45997
44.983 | 1.75095 | 23.34278
45.483 | 1.72595 | 22.21526
45.983 | 1.70095 | 21.05445
46.483 | 1.67595 | 19.89086
46.983 | 1.65095 | 18.701
47.483 | 1.62595 | 17.49557
47.983 | 1.60095 | 16.24241
48.483 | 1.57595 | 14.97753
48.983 | 1.55095 | 13.67712
49.483 | 1.52595 | 12.33768
49.983 | 1.50095 | 10.97135
50.483 | 1.47595 | 9.559413
50.983 | 1.45095 | 8.114522
51.483 | 1.42595 | 6.625139
51.983 | 1.40095 | 5.077691
52.483 | 1.37595 | 3.479206
52.983 | 1.35095 | 1.840496