## Sheet1
Time_s | CalculatedValue | AdjustedForce
0.02 | 1.001 | 1.05
0.52 | 1.026 | 7.348216
1.02 | 1.051 | 11.53468
1.52 | 1.076 | 14.90838
2.02 | 1.101 | 17.82349
2.52 | 1.126 | 20.38617
3.02 | 1.151 | 22.68506
3.52 | 1.176 | 24.76652
4.02 | 1.201 | 26.6699
4.52 | 1.226 | 28.40459
5.02 | 1.251 | 30.00483
5.52 | 1.276 | 31.49739
6.02 | 1.301 | 32.88019
6.52 | 1.326 | 34.16511
7.02 | 1.351 | 35.36641
7.52 | 1.376 | 36.49405
8.02 | 1.401 | 37.55436
8.52 | 1.426 | 38.55946
9.02 | 1.451 | 39.49178
9.52 | 1.476 | 40.37706
10.02 | 1.501 | 41.23333
10.52 | 1.526 | 42.03722
11.02 | 1.551 | 42.80388
11.52 | 1.576 | 43.52682
12.02 | 1.601 | 44.21726
12.52 | 1.626 | 44.88882
13.02 | 1.651 | 45.52255
13.52 | 1.676 | 46.14084
14.02 | 1.701 | 46.7269
14.52 | 1.726 | 47.29311
15.02 | 1.751 | 47.83382
15.52 | 1.776 | 48.35783
16.02 | 1.801 | 48.86608
16.52 | 1.826 | 49.35784
17.02 | 1.851 | 49.83097
17.52 | 1.876 | 50.29561
18.02 | 1.901 | 50.75112
18.52 | 1.926 | 51.18765
19.02 | 1.951 | 51.62306
19.52 | 1.976 | 52.03212
20.02 | 2.001 | 52.43613
20.52 | 2.026 | 52.82866
21.02 | 2.051 | 53.21034
21.52 | 2.076 | 53.5826
22.02 | 2.101 | 53.94397
22.52 | 2.126 | 54.31747
23.02 | 2.151 | 54.66587
23.52 | 2.176 | 55.01281
24.02 | 2.201 | 55.36211
24.52 | 2.226 | 55.70497
25.02 | 2.251 | 56.03808
25.52 | 2.276 | 56.37297
26.02 | 2.301 | 56.68774
26.52 | 2.326 | 57.0191
27.02 | 2.351 | 57.32091
27.52 | 2.376 | 57.65385
28.02 | 2.401 | 57.94781
28.52 | 2.426 | 58.27281
29.02 | 2.451 | 58.55397
29.52 | 2.476 | 58.85946
30.02 | 2.501 | 59.15801
30.52 | 2.526 | 59.45888
31.02 | 2.551 | 59.7395
31.52 | 2.576 | 60.03267
32.02 | 2.601 | 60.32795
32.52 | 2.626 | 60.61194
33.02 | 2.651 | 60.90095
33.52 | 2.676 | 61.17301
34.02 | 2.701 | 61.45943
34.52 | 2.726 | 61.73133
35.02 | 2.751 | 62.0128
35.52 | 2.776 | 62.27986
36.02 | 2.801 | 62.56707
36.52 | 2.826 | 62.83879
37.02 | 2.851 | 63.11677
37.52 | 2.876 | 63.38346
38.02 | 2.901 | 63.66001
38.52 | 2.926 | 63.92423
39.02 | 2.951 | 64.19966
39.52 | 2.976 | 64.47731
40.001 | 2.95195 | 63.21397
40.496 | 2.9272 | 62.54663
40.996 | 2.9022 | 60.98552
41.496 | 2.8772 | 59.62333
41.996 | 2.8522 | 58.38397
42.496 | 2.8272 | 57.22511
42.996 | 2.8022 | 56.1165
43.496 | 2.7772 | 55.06622
43.996 | 2.7522 | 54.04592
44.496 | 2.7272 | 53.04907
44.996 | 2.7022 | 52.08182
45.496 | 2.6772 | 51.1493
45.996 | 2.6522 | 50.22757
46.496 | 2.6272 | 49.32026
46.996 | 2.6022 | 48.42532
47.496 | 2.5772 | 47.5453
47.996 | 2.5522 | 46.69211
48.496 | 2.5272 | 45.83243
48.996 | 2.5022 | 44.99705
49.496 | 2.4772 | 44.15148
49.996 | 2.4522 | 43.31963
50.496 | 2.4272 | 42.49452
50.996 | 2.4022 | 41.66392
51.496 | 2.3772 | 40.85024
51.996 | 2.3522 | 40.03192
52.496 | 2.3272 | 39.2241
52.996 | 2.3022 | 38.40672
53.496 | 2.2772 | 37.5918
53.996 | 2.2522 | 36.78455
54.496 | 2.2272 | 35.96561
54.996 | 2.2022 | 35.16046
55.496 | 2.1772 | 34.33174
55.996 | 2.1522 | 33.51305
56.496 | 2.1272 | 32.68661
56.996 | 2.1022 | 31.86562
57.496 | 2.0772 | 31.02525
57.996 | 2.0522 | 30.1876
58.496 | 2.0272 | 29.33482
58.996 | 2.0022 | 28.48794
59.496 | 1.9772 | 27.62571
59.996 | 1.9522 | 26.7485
60.496 | 1.9272 | 25.86383
60.996 | 1.9022 | 24.96494
61.496 | 1.8772 | 24.05979
61.996 | 1.8522 | 23.14171
62.496 | 1.8272 | 22.21295
62.996 | 1.8022 | 21.26274
63.496 | 1.7772 | 20.29771
63.996 | 1.7522 | 19.31367
64.496 | 1.7272 | 18.31537
64.996 | 1.7022 | 17.28686
65.496 | 1.6772 | 16.24579
65.996 | 1.6522 | 15.17731
66.496 | 1.6272 | 14.08369
66.996 | 1.6022 | 12.96597
67.496 | 1.5772 | 11.82716
67.996 | 1.5522 | 10.65562
68.496 | 1.5272 | 9.443864
68.996 | 1.5022 | 8.194881
69.496 | 1.4772 | 6.913983
69.996 | 1.4522 | 5.61116
70.496 | 1.4272 | 4.246407
70.996 | 1.4022 | 2.848939
71.496 | 1.3772 | 1.39715