## Sheet1
Time_s | CalculatedValue | AdjustedForce
0 | 1 | 0.1136364
0.5 | 1.125 | 35.32728
1 | 1.25 | 50.25339
1.5 | 1.375 | 59.74019
2 | 1.5 | 66.45827
2.481 | 1.5 | 54.03706
2.981 | 1.5 | 49.92727
3.481 | 1.5 | 46.63077
3.981 | 1.5 | 44.40652
4.481 | 1.5 | 42.78818
4.981 | 1.5 | 41.44423
5.481 | 1.5 | 40.30941
5.981 | 1.5 | 39.33125
6.481 | 1.5 | 38.47681
6.981 | 1.5 | 37.73441
7.481 | 1.5 | 37.06071
7.981 | 1.5 | 36.4502
8.481 | 1.5 | 35.89162
8.981 | 1.5 | 35.37808
9.481 | 1.5 | 34.91174
9.981 | 1.5 | 34.47095
10.481 | 1.5 | 34.07221
10.981 | 1.5 | 33.70155
11.481 | 1.5 | 33.35651
11.981 | 1.5 | 33.02749
12.481 | 1.5 | 32.71522
12.981 | 1.5 | 32.41505
13.481 | 1.5 | 32.13273
13.981 | 1.5 | 31.86826
14.481 | 1.5 | 31.61259
14.981 | 1.5 | 31.36747
15.481 | 1.5 | 31.13489
15.981 | 1.5 | 30.913
16.481 | 1.5 | 30.71023
16.981 | 1.5 | 30.51152
17.481 | 1.5 | 30.31476
17.981 | 1.5 | 30.12837
18.481 | 1.5 | 29.94038
18.981 | 1.5 | 29.76193
19.481 | 1.5 | 29.59102
19.981 | 1.5 | 29.42497
20.481 | 1.5 | 29.26978
20.981 | 1.5 | 29.12062
21.481 | 1.5 | 28.97224
21.981 | 1.5 | 28.82858
22.481 | 1.5 | 28.69484
22.981 | 1.5 | 28.55941
23.481 | 1.5 | 28.43457
23.981 | 1.5 | 28.30669
24.481 | 1.5 | 28.17924
24.981 | 1.5 | 28.06291
25.481 | 1.5 | 27.94276
25.981 | 1.5 | 27.82356
26.481 | 1.5 | 27.7158
26.981 | 1.5 | 27.6113
27.481 | 1.5 | 27.51338
27.981 | 1.5 | 27.41097
28.481 | 1.5 | 27.29715
28.981 | 1.5 | 27.19322
29.481 | 1.5 | 27.09958
29.981 | 1.5 | 27.01161
30.481 | 1.5 | 26.93142
30.981 | 1.5 | 26.83859
31.481 | 1.5 | 26.7529
31.981 | 1.5 | 26.66481
32.481 | 1.5 | 26.57167
32.981 | 1.5 | 26.47745
33.481 | 1.5 | 26.3995
33.981 | 1.5 | 26.33068
34.481 | 1.5 | 26.26265
34.981 | 1.5 | 26.18525
35.481 | 1.5 | 26.10925
35.981 | 1.5 | 26.03983
36.481 | 1.5 | 25.97334
36.981 | 1.5 | 25.8983
37.481 | 1.5 | 25.82119
37.981 | 1.5 | 25.75103
38.481 | 1.5 | 25.68128
38.981 | 1.5 | 25.61562
39.481 | 1.5 | 25.5524
39.981 | 1.5 | 25.48117
40.481 | 1.5 | 25.42163
40.981 | 1.5 | 25.36386
41.481 | 1.5 | 25.30839
41.981 | 1.5 | 25.25333
42.481 | 1.5 | 25.19179
42.981 | 1.5 | 25.13359
43.481 | 1.5 | 25.07176
43.981 | 1.5 | 25.01201
44.481 | 1.5 | 24.96205
44.981 | 1.5 | 24.90351
45.481 | 1.5 | 24.84759
45.981 | 1.5 | 24.78718
46.481 | 1.5 | 24.72697
46.981 | 1.5 | 24.67831
47.481 | 1.5 | 24.627
47.981 | 1.5 | 24.57074
48.481 | 1.5 | 24.52601
48.981 | 1.5 | 24.47453
49.481 | 1.5 | 24.42958
49.981 | 1.5 | 24.38987
50.481 | 1.5 | 24.34569
50.981 | 1.5 | 24.3021
51.481 | 1.5 | 24.25475
51.981 | 1.5 | 24.20555
52.481 | 1.5 | 24.15799
52.981 | 1.5 | 24.1136
53.481 | 1.5 | 24.06273
53.981 | 1.5 | 24.01339
54.481 | 1.5 | 23.97232
54.981 | 1.5 | 23.93138
55.481 | 1.5 | 23.89325
55.981 | 1.5 | 23.85211
56.481 | 1.5 | 23.80551
56.981 | 1.5 | 23.76755
57.481 | 1.5 | 23.72681
57.981 | 1.5 | 23.68924
58.481 | 1.5 | 23.65433
58.981 | 1.5 | 23.61351
59.481 | 1.5 | 23.57888
59.981 | 1.5 | 23.54484
60.481 | 1.5 | 23.50615
60.981 | 1.5 | 23.47048
61.481 | 1.5 | 23.42937
61.981 | 1.5 | 23.39531
62.481 | 1.5 | 23.35672
62.981 | 1.5 | 23.32477
63.481 | 1.5 | 23.29806
63.981 | 1.5 | 23.26439
64.481 | 1.5 | 23.23045
64.981 | 1.5 | 23.18605
65.481 | 1.5 | 23.15248
65.981 | 1.5 | 23.1231
66.481 | 1.5 | 23.08936
66.981 | 1.5 | 23.05163
67.481 | 1.5 | 23.0165
67.981 | 1.5 | 22.98596
68.481 | 1.5 | 22.95672
68.981 | 1.5 | 22.92279
69.481 | 1.5 | 22.8813
69.981 | 1.5 | 22.85218
70.481 | 1.5 | 22.83196
70.981 | 1.5 | 22.80719
71.481 | 1.5 | 22.77724
71.981 | 1.5 | 22.74097
72.481 | 1.5 | 22.70589
72.981 | 1.5 | 22.67315
73.481 | 1.5 | 22.64202
73.981 | 1.5 | 22.61765
74.481 | 1.5 | 22.59693
74.981 | 1.5 | 22.58188
75.481 | 1.5 | 22.54978
75.981 | 1.5 | 22.50682
76.481 | 1.5 | 22.47669
76.981 | 1.5 | 22.45029
77.481 | 1.5 | 22.42258
77.981 | 1.5 | 22.39948
78.481 | 1.5 | 22.37488
78.981 | 1.5 | 22.35149
79.481 | 1.5 | 22.32109
79.981 | 1.5 | 22.28514
80.481 | 1.5 | 22.25214
80.981 | 1.5 | 22.23546
81.481 | 1.5 | 22.21599
81.981 | 1.5 | 22.19963
82.481 | 1.5 | 22.17442
82.981 | 1.5 | 22.14565
83.481 | 1.5 | 22.1253
83.981 | 1.5 | 22.10797
84.481 | 1.5 | 22.0732
84.981 | 1.5 | 22.04613
85.481 | 1.5 | 22.01815
85.981 | 1.5 | 21.99784
86.481 | 1.5 | 21.98673
86.981 | 1.5 | 21.96641
87.481 | 1.5 | 21.94098
87.981 | 1.5 | 21.91042
88.481 | 1.5 | 21.88334
88.981 | 1.5 | 21.84751
89.481 | 1.5 | 21.8291
89.981 | 1.5 | 21.80767
90.481 | 1.5 | 21.78383
90.981 | 1.5 | 21.76035
91.481 | 1.5 | 21.73582
91.981 | 1.5 | 21.71275
92.481 | 1.5 | 21.70062
92.981 | 1.5 | 21.687
93.481 | 1.5 | 21.6685
93.981 | 1.5 | 21.64944
94.481 | 1.5 | 21.62211
94.981 | 1.5 | 21.59268
95.481 | 1.5 | 21.5734
95.981 | 1.5 | 21.55773
96.481 | 1.5 | 21.53641
96.981 | 1.5 | 21.51141
97.481 | 1.5 | 21.48893
97.981 | 1.5 | 21.46539
98.481 | 1.5 | 21.45346
98.981 | 1.5 | 21.43331
99.481 | 1.5 | 21.40785
99.981 | 1.5 | 21.38777
100.481 | 1.5 | 21.36579
100.981 | 1.5 | 21.34922
101.481 | 1.5 | 21.33417
101.981 | 1.5 | 21.3046
102.481 | 1.5 | 21.2819
102.981 | 1.5 | 21.26077
103.481 | 1.5 | 21.25309
103.981 | 1.5 | 21.24065
104.481 | 1.5 | 21.22165
104.981 | 1.5 | 21.19822
105.481 | 1.5 | 21.16819
105.981 | 1.5 | 21.15133
106.481 | 1.5 | 21.14871
106.981 | 1.5 | 21.13527
107.481 | 1.5 | 21.11881
107.981 | 1.5 | 21.09038
108.481 | 1.5 | 21.07205
108.981 | 1.5 | 21.05645
109.481 | 1.5 | 21.04104
109.981 | 1.5 | 21.02186
110.481 | 1.5 | 20.99758
110.981 | 1.5 | 20.98561
111.481 | 1.5 | 20.96892
111.981 | 1.5 | 20.95292
112.481 | 1.5 | 20.92916
112.981 | 1.5 | 20.90529
113.481 | 1.5 | 20.89361
113.981 | 1.5 | 20.8744
114.481 | 1.5 | 20.86626
114.981 | 1.5 | 20.8529
115.481 | 1.5 | 20.82844
115.981 | 1.5 | 20.81733
116.481 | 1.5 | 20.79867
116.981 | 1.5 | 20.78203
117.481 | 1.5 | 20.77253
117.981 | 1.5 | 20.75755
118.481 | 1.5 | 20.73585
118.981 | 1.5 | 20.71554
119.481 | 1.5 | 20.70267
119.981 | 1.5 | 20.68148
120.481 | 1.5 | 20.67203
120.981 | 1.5 | 20.65427
121.481 | 1.5 | 20.64216
121.981 | 1.5 | 20.62996
122.481 | 1.5 | 20.60543
122.981 | 1.5 | 20.588
123.481 | 1.5 | 20.57413
123.981 | 1.5 | 20.55845
124.481 | 1.5 | 20.5367
124.981 | 1.5 | 20.52324
125.481 | 1.5 | 20.51353
125.981 | 1.5 | 20.5016
126.481 | 1.5 | 20.48611
126.981 | 1.5 | 20.46057
127.481 | 1.5 | 20.44119
127.981 | 1.5 | 20.43372
128.481 | 1.5 | 20.42451
128.981 | 1.5 | 20.41763
129.481 | 1.5 | 20.39736
129.981 | 1.5 | 20.37707
130.481 | 1.5 | 20.3601
130.981 | 1.5 | 20.34217
131.481 | 1.5 | 20.3332
131.981 | 1.5 | 20.33289
132.481 | 1.5 | 20.32235
132.981 | 1.5 | 20.30967
133.481 | 1.5 | 20.29016
133.981 | 1.5 | 20.2792
134.481 | 1.5 | 20.2732
134.981 | 1.5 | 20.26129
135.481 | 1.5 | 20.2441
135.981 | 1.5 | 20.21829
136.481 | 1.5 | 20.20748
136.981 | 1.5 | 20.19022
137.481 | 1.5 | 20.18025
137.981 | 1.5 | 20.16926
138.481 | 1.5 | 20.15986
138.981 | 1.5 | 20.1461
139.481 | 1.5 | 20.12606
139.981 | 1.5 | 20.10543
140.481 | 1.5 | 20.09013
140.981 | 1.5 | 20.08423
141.481 | 1.5 | 20.07341
141.981 | 1.5 | 20.06661
142.481 | 1.5 | 20.05655
142.981 | 1.5 | 20.04467
143.481 | 1.5 | 20.02772
143.981 | 1.5 | 20.01385
144.481 | 1.5 | 20.00587
144.981 | 1.5 | 19.99189
145.481 | 1.5 | 19.97912
145.981 | 1.5 | 19.96927
146.481 | 1.5 | 19.9569
146.981 | 1.5 | 19.94639
147.481 | 1.5 | 19.93192
147.981 | 1.5 | 19.91715
148.481 | 1.5 | 19.90706
148.981 | 1.5 | 19.89782
149.481 | 1.5 | 19.88387
149.981 | 1.5 | 19.8726
150.481 | 1.5 | 19.86131
150.981 | 1.5 | 19.84633
151.481 | 1.5 | 19.83942
151.981 | 1.5 | 19.83064
152.481 | 1.5 | 19.81761
152.981 | 1.5 | 19.80556
153.481 | 1.5 | 19.78898
153.981 | 1.5 | 19.7857
154.481 | 1.5 | 19.77012
154.981 | 1.5 | 19.76244
155.481 | 1.5 | 19.7621
155.981 | 1.5 | 19.7524
156.481 | 1.5 | 19.7447
156.981 | 1.5 | 19.73181
157.481 | 1.5 | 19.70988
157.981 | 1.5 | 19.70005
158.481 | 1.5 | 19.69115
158.981 | 1.5 | 19.68012
159.481 | 1.5 | 19.67776
159.981 | 1.5 | 19.66471
160.481 | 1.5 | 19.65029
160.981 | 1.5 | 19.64413
161.481 | 1.5 | 19.63437
161.981 | 1.5 | 19.6248
162.481 | 1.5 | 19.60956
162.981 | 1.5 | 19.59336
163.481 | 1.5 | 19.57934
163.981 | 1.5 | 19.56845
164.481 | 1.5 | 19.56251
164.981 | 1.5 | 19.55141
165.481 | 1.5 | 19.5473
165.981 | 1.5 | 19.53434
166.481 | 1.5 | 19.51268
166.981 | 1.5 | 19.49596
167.481 | 1.5 | 19.48094
167.981 | 1.5 | 19.47585
168.481 | 1.5 | 19.46721
168.981 | 1.5 | 19.46372
169.481 | 1.5 | 19.44852
169.981 | 1.5 | 19.43837
170.481 | 1.5 | 19.42195
170.981 | 1.5 | 19.41341
171.481 | 1.5 | 19.40809
171.981 | 1.5 | 19.3994
172.481 | 1.5 | 19.39107
172.981 | 1.5 | 19.37592
173.481 | 1.5 | 19.36577
173.981 | 1.5 | 19.35305
174.481 | 1.5 | 19.34079
174.981 | 1.5 | 19.33654
175.481 | 1.5 | 19.33021
175.981 | 1.5 | 19.31801
176.481 | 1.5 | 19.30899
176.981 | 1.5 | 19.29415
177.481 | 1.5 | 19.2859
177.981 | 1.5 | 19.28015
178.481 | 1.5 | 19.27469
178.981 | 1.5 | 19.26428
179.481 | 1.5 | 19.25516
179.981 | 1.5 | 19.24783
180.481 | 1.5 | 19.24026
180.981 | 1.5 | 19.23395
181.481 | 1.5 | 19.21747
181.981 | 1.5 | 19.20524
182.481 | 1.5 | 19.19569
182.981 | 1.5 | 19.18197
183.481 | 1.5 | 19.16902
183.981 | 1.5 | 19.14987
184.481 | 1.5 | 19.14478
184.981 | 1.5 | 19.14014
185.481 | 1.5 | 19.13561
185.981 | 1.5 | 19.13001
186.481 | 1.5 | 19.11934
186.981 | 1.5 | 19.10661
187.481 | 1.5 | 19.09905
187.981 | 1.5 | 19.08909
188.481 | 1.5 | 19.07436
188.981 | 1.5 | 19.06139
189.481 | 1.5 | 19.05751
189.981 | 1.5 | 19.04602
190.481 | 1.5 | 19.04302
190.981 | 1.5 | 19.03548
191.481 | 1.5 | 19.02745
191.981 | 1.5 | 19.01499
192.481 | 1.5 | 19.00474
192.981 | 1.5 | 18.99432
193.481 | 1.5 | 18.98599
193.981 | 1.5 | 18.98315
194.481 | 1.5 | 18.97354
194.981 | 1.5 | 18.95681
195.481 | 1.5 | 18.94602
195.981 | 1.5 | 18.93641
196.481 | 1.5 | 18.94286
196.981 | 1.5 | 18.9462
197.481 | 1.5 | 18.93424
197.981 | 1.5 | 18.92327
198.481 | 1.5 | 18.91132
198.981 | 1.5 | 18.90156
199.481 | 1.5 | 18.89274
199.981 | 1.5 | 18.87729
200.481 | 1.5 | 18.86986
200.981 | 1.5 | 18.86669
201.481 | 1.5 | 18.861
201.981 | 1.5 | 18.86484
202.481 | 1.5 | 18.85019
202.981 | 1.5 | 18.83792
203.481 | 1.5 | 18.82723
203.981 | 1.5 | 18.81464
204.481 | 1.5 | 18.81035
204.981 | 1.5 | 18.7965
205.481 | 1.5 | 18.78416
205.981 | 1.5 | 18.78545
206.481 | 1.5 | 18.78428
206.981 | 1.5 | 18.78098
207.481 | 1.5 | 18.76532
207.981 | 1.5 | 18.74509
208.481 | 1.5 | 18.73269
208.981 | 1.5 | 18.73118
209.481 | 1.5 | 18.73779
209.981 | 1.5 | 18.73601
210.481 | 1.5 | 18.72974
210.981 | 1.5 | 18.71964
211.481 | 1.5 | 18.71385
211.981 | 1.5 | 18.70849
212.481 | 1.5 | 18.69721
212.981 | 1.5 | 18.68571
213.481 | 1.5 | 18.67962
213.981 | 1.5 | 18.67069
214.481 | 1.5 | 18.66257
214.981 | 1.5 | 18.65398
215.481 | 1.5 | 18.64614
215.981 | 1.5 | 18.64555
216.481 | 1.5 | 18.64663
216.981 | 1.5 | 18.63605
217.481 | 1.5 | 18.6209
217.981 | 1.5 | 18.61285
218.481 | 1.5 | 18.60771
218.981 | 1.5 | 18.60646
219.481 | 1.5 | 18.59698
219.981 | 1.5 | 18.58418
220.481 | 1.5 | 18.58351
220.981 | 1.5 | 18.57393
221.481 | 1.5 | 18.56996
221.981 | 1.5 | 18.55808
222.481 | 1.5 | 18.55556
222.981 | 1.5 | 18.55034
223.481 | 1.5 | 18.54541
223.981 | 1.5 | 18.54393
224.481 | 1.5 | 18.54308
224.981 | 1.5 | 18.5384
225.481 | 1.5 | 18.52956
225.981 | 1.5 | 18.51737
226.481 | 1.5 | 18.50372
226.981 | 1.5 | 18.49414
227.481 | 1.5 | 18.48634
227.981 | 1.5 | 18.48076
228.481 | 1.5 | 18.46865
228.981 | 1.5 | 18.45543
229.481 | 1.5 | 18.45151
229.981 | 1.5 | 18.44423
230.481 | 1.5 | 18.43909
230.981 | 1.5 | 18.43985
231.481 | 1.5 | 18.43129
231.981 | 1.5 | 18.42465
232.481 | 1.5 | 18.41651
232.981 | 1.5 | 18.40519
233.481 | 1.5 | 18.39891
233.981 | 1.5 | 18.38803
234.481 | 1.5 | 18.37475
234.981 | 1.5 | 18.36097
235.481 | 1.5 | 18.35777
235.981 | 1.5 | 18.36139
236.481 | 1.5 | 18.36836
236.981 | 1.5 | 18.36353
237.481 | 1.5 | 18.35302
237.981 | 1.5 | 18.34816
238.481 | 1.5 | 18.34271
238.981 | 1.5 | 18.33625
239.481 | 1.5 | 18.3301
239.981 | 1.5 | 18.32773
240.481 | 1.5 | 18.33041
240.981 | 1.5 | 18.32326
241.481 | 1.5 | 18.30517
241.981 | 1.5 | 18.29656
242.481 | 1.5 | 18.28671
242.981 | 1.5 | 18.28733
243.481 | 1.5 | 18.28446
243.981 | 1.5 | 18.27107
244.481 | 1.5 | 18.2639
244.981 | 1.5 | 18.26514
245.481 | 1.5 | 18.26349
245.981 | 1.5 | 18.25478
246.481 | 1.5 | 18.24201
246.981 | 1.5 | 18.22913
247.481 | 1.5 | 18.23058
247.981 | 1.5 | 18.22973
248.481 | 1.5 | 18.22521
248.981 | 1.5 | 18.22009
249.481 | 1.5 | 18.21049
249.981 | 1.5 | 18.19838
250.481 | 1.5 | 18.18978
250.981 | 1.5 | 18.18163
251.481 | 1.5 | 18.17978
251.981 | 1.5 | 18.17355
252.481 | 1.5 | 18.16918
252.981 | 1.5 | 18.16141
253.481 | 1.5 | 18.15549
253.981 | 1.5 | 18.14881
254.481 | 1.5 | 18.15123
254.981 | 1.5 | 18.14418
255.481 | 1.5 | 18.14384
255.981 | 1.5 | 18.14243
256.481 | 1.5 | 18.13914
256.981 | 1.5 | 18.1322
257.481 | 1.5 | 18.12093
257.981 | 1.5 | 18.11456
258.481 | 1.5 | 18.09557
258.981 | 1.5 | 18.08101
259.481 | 1.5 | 18.07076
259.981 | 1.5 | 18.07095
260.481 | 1.5 | 18.07332
260.981 | 1.5 | 18.07461
261.481 | 1.5 | 18.06874
261.981 | 1.5 | 18.06491
262.481 | 1.5 | 18.05711
262.981 | 1.5 | 18.04102
263.481 | 1.5 | 18.03148
263.981 | 1.5 | 18.02944
264.481 | 1.5 | 18.02955
264.981 | 1.5 | 18.03715
265.481 | 1.5 | 18.02854
265.981 | 1.5 | 18.02082
266.481 | 1.5 | 18.01447
266.981 | 1.5 | 18.00502
267.481 | 1.5 | 17.99377
267.981 | 1.5 | 17.98415
268.481 | 1.5 | 17.97843
268.981 | 1.5 | 17.97668
269.481 | 1.5 | 17.97557
269.981 | 1.5 | 17.97081
270.481 | 1.5 | 17.96159
270.981 | 1.5 | 17.95379
271.481 | 1.5 | 17.9442
271.981 | 1.5 | 17.93944
272.481 | 1.5 | 17.93003
272.981 | 1.5 | 17.92527
273.481 | 1.5 | 17.93013
273.981 | 1.5 | 17.92632
274.481 | 1.5 | 17.9191
274.981 | 1.5 | 17.90167
275.481 | 1.5 | 17.89535
275.981 | 1.5 | 17.89704
276.481 | 1.5 | 17.89685
276.981 | 1.5 | 17.8931
277.481 | 1.5 | 17.88345
277.981 | 1.5 | 17.87872
278.481 | 1.5 | 17.86588
278.981 | 1.5 | 17.85756
279.481 | 1.5 | 17.84752
279.981 | 1.5 | 17.84654
280.481 | 1.5 | 17.84835
280.981 | 1.5 | 17.84757
281.481 | 1.5 | 17.84427
281.981 | 1.5 | 17.83704
282.481 | 1.5 | 17.83143
282.981 | 1.5 | 17.82419
283.481 | 1.5 | 17.81384
283.981 | 1.5 | 17.79795
284.481 | 1.5 | 17.78877
284.981 | 1.5 | 17.78401
285.481 | 1.5 | 17.78381
285.981 | 1.5 | 17.78485
286.481 | 1.5 | 17.78326
286.981 | 1.5 | 17.77906
287.481 | 1.5 | 17.77644
287.981 | 1.5 | 17.76501
288.481 | 1.5 | 17.7627
288.981 | 1.5 | 17.76158
289.481 | 1.5 | 17.76275
289.981 | 1.5 | 17.76226
290.481 | 1.5 | 17.7537
290.981 | 1.5 | 17.75274
291.481 | 1.5 | 17.74108
291.981 | 1.5 | 17.72892
292.481 | 1.5 | 17.72697
292.981 | 1.5 | 17.72251
293.481 | 1.5 | 17.71711
293.981 | 1.5 | 17.7128
294.481 | 1.5 | 17.70762
294.981 | 1.5 | 17.70557
295.481 | 1.5 | 17.70032
295.981 | 1.5 | 17.69461
296.481 | 1.5 | 17.6903
296.981 | 1.5 | 17.68464
297.481 | 1.5 | 17.68196
297.981 | 1.5 | 17.67465
298.481 | 1.5 | 17.66914
298.981 | 1.5 | 17.66713
299.481 | 1.5 | 17.6647
299.981 | 1.5 | 17.66346
300.481 | 1.5 | 17.66049
300.981 | 1.5 | 17.65467
301.481 | 1.5 | 17.65501
301.981 | 1.5 | 17.64517
302.481 | 1.5 | 17.64227
302.981 | 1.5 | 17.63794
303.481 | 1.5 | 17.62784
303.981 | 1.5 | 17.62616
304.481 | 1.5 | 17.62219
304.981 | 1.5 | 17.61883
305.481 | 1.5 | 17.61304
305.981 | 1.5 | 17.60874
306.481 | 1.5 | 17.61227
306.981 | 1.5 | 17.61732
307.481 | 1.5 | 17.61744
307.981 | 1.5 | 17.60408
308.481 | 1.5 | 17.58763
308.981 | 1.5 | 17.57694
309.481 | 1.5 | 17.57376
309.981 | 1.5 | 17.57354
310.481 | 1.5 | 17.56939
310.981 | 1.5 | 17.57084
311.481 | 1.5 | 17.57355
311.981 | 1.5 | 17.57283
312.481 | 1.5 | 17.56255
312.981 | 1.5 | 17.55533
313.481 | 1.5 | 17.54832
313.981 | 1.5 | 17.55242
314.481 | 1.5 | 17.5486
314.981 | 1.5 | 17.5365
315.481 | 1.5 | 17.52351
315.981 | 1.5 | 17.51755
316.481 | 1.5 | 17.52237
316.981 | 1.5 | 17.52269
317.481 | 1.5 | 17.52138
317.981 | 1.5 | 17.518
318.481 | 1.5 | 17.51536
318.981 | 1.5 | 17.5104
319.481 | 1.5 | 17.49971
319.981 | 1.5 | 17.49436
320.481 | 1.5 | 17.48894
320.981 | 1.5 | 17.4911
321.481 | 1.5 | 17.48904
321.981 | 1.5 | 17.48446
322.481 | 1.5 | 17.47325
322.981 | 1.5 | 17.46763
323.481 | 1.5 | 17.46335
323.981 | 1.5 | 17.45979
324.481 | 1.5 | 17.45528
324.981 | 1.5 | 17.44738
325.481 | 1.5 | 17.44112
325.981 | 1.5 | 17.43193
326.481 | 1.5 | 17.43529
326.981 | 1.5 | 17.43888
327.481 | 1.5 | 17.43887
327.981 | 1.5 | 17.43297
328.481 | 1.5 | 17.42003
328.981 | 1.5 | 17.40859
329.481 | 1.5 | 17.40048
329.981 | 1.5 | 17.39046
330.481 | 1.5 | 17.38869
330.981 | 1.5 | 17.38519
331.481 | 1.5 | 17.38264
331.981 | 1.5 | 17.37976
332.481 | 1.5 | 17.3762
332.981 | 1.5 | 17.37241
333.481 | 1.5 | 17.36871
333.981 | 1.5 | 17.36397
334.481 | 1.5 | 17.35398
334.981 | 1.5 | 17.34637
335.481 | 1.5 | 17.34383
335.981 | 1.5 | 17.34328
336.481 | 1.5 | 17.34428
336.981 | 1.5 | 17.34473
337.481 | 1.5 | 17.33899
337.981 | 1.5 | 17.33254
338.481 | 1.5 | 17.31853
338.981 | 1.5 | 17.30532
339.481 | 1.5 | 17.30079
339.981 | 1.5 | 17.3079
340.481 | 1.5 | 17.31724
340.981 | 1.5 | 17.30744
341.481 | 1.5 | 17.29547
341.981 | 1.5 | 17.28715
342.481 | 1.5 | 17.28373
342.981 | 1.5 | 17.28627
343.481 | 1.5 | 17.28369
343.981 | 1.5 | 17.28031
344.481 | 1.5 | 17.27611
344.981 | 1.5 | 17.25251
345.481 | 1.5 | 17.24237
345.981 | 1.5 | 17.23665
346.481 | 1.5 | 17.24581
346.981 | 1.5 | 17.25152
347.481 | 1.5 | 17.2488
347.981 | 1.5 | 17.23765
348.481 | 1.5 | 17.22917
348.981 | 1.5 | 17.22223
349.481 | 1.5 | 17.22514
349.981 | 1.5 | 17.22807
350.481 | 1.5 | 17.23192
350.981 | 1.5 | 17.23223
351.481 | 1.5 | 17.22051
351.981 | 1.5 | 17.21524
352.481 | 1.5 | 17.20422
352.981 | 1.5 | 17.20231
353.481 | 1.5 | 17.2042
353.981 | 1.5 | 17.19526
354.481 | 1.5 | 17.19024
354.981 | 1.5 | 17.1869
355.481 | 1.5 | 17.17906
355.981 | 1.5 | 17.16849
356.481 | 1.5 | 17.15791
356.981 | 1.5 | 17.15362
357.481 | 1.5 | 17.15797
357.981 | 1.5 | 17.16225
358.481 | 1.5 | 17.15605
358.981 | 1.5 | 17.14724
359.481 | 1.5 | 17.14085
359.981 | 1.5 | 17.1358
360.481 | 1.5 | 17.13347
360.981 | 1.5 | 17.13258
361.481 | 1.5 | 17.12962
361.981 | 1.5 | 17.12626
362.481 | 1.5 | 17.11954
362.981 | 1.5 | 17.11535
363.481 | 1.5 | 17.10725
363.981 | 1.5 | 17.09835
364.481 | 1.5 | 17.10036
364.981 | 1.5 | 17.10626
365.481 | 1.5 | 17.09739
365.981 | 1.5 | 17.08965
366.481 | 1.5 | 17.07088
366.981 | 1.5 | 17.06087
367.481 | 1.5 | 17.06897
367.981 | 1.5 | 17.06903
368.481 | 1.5 | 17.07205
368.981 | 1.5 | 17.07158
369.481 | 1.5 | 17.06744
369.981 | 1.5 | 17.05617
370.481 | 1.5 | 17.0588
370.981 | 1.5 | 17.05947
371.481 | 1.5 | 17.05794
371.981 | 1.5 | 17.04714
372.481 | 1.5 | 17.03523
372.981 | 1.5 | 17.02785
373.481 | 1.5 | 17.03144
373.981 | 1.5 | 17.02779
374.481 | 1.5 | 17.01697
374.981 | 1.5 | 17.01509
375.481 | 1.5 | 17.02376
375.981 | 1.5 | 17.02748
376.481 | 1.5 | 17.02388
376.981 | 1.5 | 17.00747
377.481 | 1.5 | 17.00444
377.981 | 1.5 | 17.00509
378.481 | 1.5 | 17.00836
378.981 | 1.5 | 17.00577
379.481 | 1.5 | 17.00809
379.981 | 1.5 | 17.00762
380.481 | 1.5 | 17.00307
380.981 | 1.5 | 16.98937
381.481 | 1.5 | 16.98573
381.981 | 1.5 | 16.97509
382.481 | 1.5 | 16.96949
382.981 | 1.5 | 16.96533
383.481 | 1.5 | 16.96451
383.981 | 1.5 | 16.97018
384.481 | 1.5 | 16.96932
384.981 | 1.5 | 16.96612
385.481 | 1.5 | 16.95899
385.981 | 1.5 | 16.95433
386.481 | 1.5 | 16.95467
386.981 | 1.5 | 16.9604
387.481 | 1.5 | 16.96839
387.981 | 1.5 | 16.95958
388.481 | 1.5 | 16.9522
388.981 | 1.5 | 16.9405
389.481 | 1.5 | 16.93351
389.981 | 1.5 | 16.93924
390.481 | 1.5 | 16.93247
390.981 | 1.5 | 16.92813
391.481 | 1.5 | 16.92642
391.981 | 1.5 | 16.91674
392.481 | 1.5 | 16.91037
392.981 | 1.5 | 16.90333
393.481 | 1.5 | 16.90368
393.981 | 1.5 | 16.90607
394.481 | 1.5 | 16.89873
394.981 | 1.5 | 16.89339
395.481 | 1.5 | 16.89279
395.981 | 1.5 | 16.88642
396.481 | 1.5 | 16.881
396.981 | 1.5 | 16.87488
397.481 | 1.5 | 16.87422
397.981 | 1.5 | 16.87437
398.481 | 1.5 | 16.86629
398.981 | 1.5 | 16.85718
399.481 | 1.5 | 16.85443
399.981 | 1.5 | 16.8562