## Sheet1
Time_s | CalculatedValue | AdjustedForce
0 | 1 | 0.02727273
0.5 | 1.125 | 34.29467
1 | 1.25 | 49.185
1.5 | 1.375 | 58.64357
2 | 1.5 | 65.4692
2.5 | 1.625 | 70.42804
3 | 1.75 | 74.70805
3.5 | 1.875 | 77.89623
4 | 2 | 80.99662
4.5 | 2.125 | 83.46887
5 | 2.25 | 85.88687
5.5 | 2.375 | 88.1412
6 | 2.5 | 90.13268
6.5 | 2.625 | 92.32813
7 | 2.75 | 94.08245
7.5 | 2.875 | 96.25177
8 | 3 | 98.03054
8.5 | 3 | 91.3956
9 | 3 | 89.76924
9.5 | 3 | 87.60419
10 | 3 | 85.58066
10.5 | 3 | 83.69865
11 | 3 | 81.95816
11.5 | 3 | 80.35918
12 | 3 | 78.88497
12.5 | 3 | 77.66348
13 | 3 | 76.60244
13.5 | 3 | 75.61379
14 | 3 | 74.69201
14.5 | 3 | 73.83248
15 | 3 | 73.02722
15.5 | 3 | 72.27132
16 | 3 | 71.55919
16.5 | 3 | 70.88663
17 | 3 | 70.24996
17.5 | 3 | 69.64542
18 | 3 | 69.06965
18.5 | 3 | 68.52167
19 | 3 | 67.99852
19.5 | 3 | 67.49838
20 | 3 | 67.02016
20.5 | 3 | 66.56138
21 | 3 | 66.12014
21.5 | 3 | 65.69671
22 | 3 | 65.2892
22.5 | 3 | 64.89611
23 | 3 | 64.51701
23.5 | 3 | 64.15152
24 | 3 | 63.79865
24.5 | 3 | 63.45739
25 | 3 | 63.1279
25.5 | 3 | 62.80908
26 | 3 | 62.50061
26.5 | 3 | 62.20183
27 | 3 | 61.91109
27.5 | 3 | 61.62829
28 | 3 | 61.35297
28.5 | 3 | 61.08557
29 | 3 | 60.82518
29.5 | 3 | 60.57141
30 | 3 | 60.32427
30.5 | 3 | 60.08361
31 | 3 | 59.84847
31.5 | 3 | 59.61882
32 | 3 | 59.39485
32.5 | 3 | 59.17586
33 | 3 | 58.96221
33.5 | 3 | 58.75306
34 | 3 | 58.54813
34.5 | 3 | 58.3478
35 | 3 | 58.15202
35.5 | 3 | 57.96038
36 | 3 | 57.77309
36.5 | 3 | 57.59009
37 | 3 | 57.41038
37.5 | 3 | 57.23446
38 | 3 | 57.06138
38.5 | 3 | 56.89219
39 | 3 | 56.72638
39.5 | 3 | 56.56387
40 | 3 | 56.40456
40.5 | 3 | 56.24866
41 | 3 | 56.09627
41.5 | 3 | 55.94579
42 | 3 | 55.79779
42.5 | 3 | 55.65128
43 | 3 | 55.50827
43.5 | 3 | 55.36787
44 | 3 | 55.22777
44.5 | 3 | 55.08862
45 | 3 | 54.95149
45.5 | 3 | 54.82038
46 | 3 | 54.68917
46.5 | 3 | 54.56167
47 | 3 | 54.43452
47.5 | 3 | 54.3091
48 | 3 | 54.18596
48.5 | 3 | 54.06411
49 | 3 | 53.94438
49.5 | 3 | 53.82671
50 | 3 | 53.71166
50.5 | 3 | 53.59806
51 | 3 | 53.48452
51.5 | 3 | 53.37306
52 | 3 | 53.2646
52.5 | 3 | 53.16131
53 | 3 | 53.05599
53.5 | 3 | 52.95323
54 | 3 | 52.85111
54.5 | 3 | 52.74969
55 | 3 | 52.651
55.5 | 3 | 52.55299
56 | 3 | 52.45588
56.5 | 3 | 52.36002
57 | 3 | 52.26492
57.5 | 3 | 52.17046
58 | 3 | 52.07674
58.5 | 3 | 51.984
59 | 3 | 51.89242
59.5 | 3 | 51.80266
60 | 3 | 51.71342
60.5 | 3 | 51.62561
61 | 3 | 51.5394
61.5 | 3 | 51.45373
62 | 3 | 51.36916
62.5 | 3 | 51.28592
63 | 3 | 51.20375
63.5 | 3 | 51.12226
64 | 3 | 51.04129
64.5 | 3 | 50.9616
65 | 3 | 50.8829
65.5 | 3 | 50.80548
66 | 3 | 50.72867
66.5 | 3 | 50.65326
67 | 3 | 50.57861
67.5 | 3 | 50.50355
68 | 3 | 50.42981
68.5 | 3 | 50.35607
69 | 3 | 50.28353
69.5 | 3 | 50.21238
70 | 3 | 50.14305
70.5 | 3 | 50.07383
71 | 3 | 50.00459
71.5 | 3 | 49.93565
72 | 3 | 49.86802
72.5 | 3 | 49.80064
73 | 3 | 49.734
73.5 | 3 | 49.66782
74 | 3 | 49.60108
74.5 | 3 | 49.53345
75 | 3 | 49.46745
75.5 | 3 | 49.40234
76 | 3 | 49.33768
76.5 | 3 | 49.27375
77 | 3 | 49.21207
77.5 | 3 | 49.15087
78 | 3 | 49.0896
78.5 | 3 | 49.02862
79 | 3 | 48.96966
79.5 | 3 | 48.91151
80 | 3 | 48.85424
80.5 | 3 | 48.79751
81 | 3 | 48.74043
81.5 | 3 | 48.68393
82 | 3 | 48.62854
82.5 | 3 | 48.57267
83 | 3 | 48.51708
83.5 | 3 | 48.46214
84 | 3 | 48.40875
84.5 | 3 | 48.35557
85 | 3 | 48.30259
85.5 | 3 | 48.24974
86 | 3 | 48.19741
86.5 | 3 | 48.14562
87 | 3 | 48.09379
87.5 | 3 | 48.0419
88 | 3 | 47.98993
88.5 | 3 | 47.9385
89 | 3 | 47.88816
89.5 | 3 | 47.83766
90 | 3 | 47.78719
90.5 | 3 | 47.73817
91 | 3 | 47.68898
91.5 | 3 | 47.64019
92 | 3 | 47.59218
92.5 | 3 | 47.54424
93 | 3 | 47.49529
93.5 | 3 | 47.44696
94 | 3 | 47.39928
94.5 | 3 | 47.35213
95 | 3 | 47.30539
95.5 | 3 | 47.26031
96 | 3 | 47.21657
96.5 | 3 | 47.17232
97 | 3 | 47.12895
97.5 | 3 | 47.08725
98 | 3 | 47.04483
98.5 | 3 | 47.00243
99 | 3 | 46.96016
99.5 | 3 | 46.91827
100 | 3 | 46.87572
100.5 | 3 | 46.834
101 | 3 | 46.79256
101.5 | 3 | 46.75045
102 | 3 | 46.7084
102.5 | 3 | 46.66723
103 | 3 | 46.62581
103.5 | 3 | 46.58396
104 | 3 | 46.54309
104.5 | 3 | 46.50294
105 | 3 | 46.46304
105.5 | 3 | 46.42327
106 | 3 | 46.38366
106.5 | 3 | 46.34512
107 | 3 | 46.30684
107.5 | 3 | 46.26867
108 | 3 | 46.23029
108.5 | 3 | 46.19177
109 | 3 | 46.15403
109.5 | 3 | 46.11664
110 | 3 | 46.07907
110.5 | 3 | 46.04218
111 | 3 | 46.00562
111.5 | 3 | 45.96919
112 | 3 | 45.93378
112.5 | 3 | 45.8979
113 | 3 | 45.86237
113.5 | 3 | 45.82738
114 | 3 | 45.79248
114.5 | 3 | 45.75753
115 | 3 | 45.72281
115.5 | 3 | 45.68844
116 | 3 | 45.65394
116.5 | 3 | 45.62019
117 | 3 | 45.58572
117.5 | 3 | 45.55176
118 | 3 | 45.51686
118.5 | 3 | 45.48182
119 | 3 | 45.44725
119.5 | 3 | 45.4128
120 | 3 | 45.37882
120.5 | 3 | 45.34517
121 | 3 | 45.31254
121.5 | 3 | 45.28063
122 | 3 | 45.24842
122.5 | 3 | 45.21605
123 | 3 | 45.18415
123.5 | 3 | 45.1535
124 | 3 | 45.12253
124.5 | 3 | 45.09222
125 | 3 | 45.06191
125.5 | 3 | 45.03112
126 | 3 | 45.00065
126.5 | 3 | 44.97062
127 | 3 | 44.94094
127.5 | 3 | 44.9114
128 | 3 | 44.88272
128.5 | 3 | 44.85281
129 | 3 | 44.82229
129.5 | 3 | 44.79216
130 | 3 | 44.76219
130.5 | 3 | 44.73238
131 | 3 | 44.70229
131.5 | 3 | 44.67257
132 | 3 | 44.64263
132.5 | 3 | 44.61243
133 | 3 | 44.58191
133.5 | 3 | 44.55268
134 | 3 | 44.52404
134.5 | 3 | 44.49618
135 | 3 | 44.46961
135.5 | 3 | 44.44245
136 | 3 | 44.41485
136.5 | 3 | 44.38797
137 | 3 | 44.36023
137.5 | 3 | 44.33269
138 | 3 | 44.30519
138.5 | 3 | 44.27762
139 | 3 | 44.24951
139.5 | 3 | 44.22194
140 | 3 | 44.1948
140.5 | 3 | 44.16816
141 | 3 | 44.14225
141.5 | 3 | 44.11672
142 | 3 | 44.09195
142.5 | 3 | 44.06599
143 | 3 | 44.03888
143.5 | 3 | 44.01199
144 | 3 | 43.98452
144.5 | 3 | 43.95713
145 | 3 | 43.93013
145.5 | 3 | 43.90342
146 | 3 | 43.87673
146.5 | 3 | 43.85064
147 | 3 | 43.82486
147.5 | 3 | 43.79847
148 | 3 | 43.77341
148.5 | 3 | 43.74927
149 | 3 | 43.72492
149.5 | 3 | 43.70085
150 | 3 | 43.67727
150.5 | 3 | 43.65377
151 | 3 | 43.6306
151.5 | 3 | 43.60801
152 | 3 | 43.58525
152.5 | 3 | 43.56268
153 | 3 | 43.54024
153.5 | 3 | 43.51627
154 | 3 | 43.49234
154.5 | 3 | 43.46968
155 | 3 | 43.44793
155.5 | 3 | 43.42548
156 | 3 | 43.40256
156.5 | 3 | 43.37991
157 | 3 | 43.35722
157.5 | 3 | 43.33362
158 | 3 | 43.30884
158.5 | 3 | 43.28386
159 | 3 | 43.25927
159.5 | 3 | 43.23536
160 | 3 | 43.212
160.5 | 3 | 43.18849
161 | 3 | 43.16637
161.5 | 3 | 43.1454
162 | 3 | 43.12435
162.5 | 3 | 43.10421
163 | 3 | 43.08438
163.5 | 3 | 43.06434
164 | 3 | 43.04266
164.5 | 3 | 43.02229
165 | 3 | 43.00138
165.5 | 3 | 42.98053
166 | 3 | 42.96047
166.5 | 3 | 42.94076
167 | 3 | 42.92103
167.5 | 3 | 42.90061
168 | 3 | 42.87896
168.5 | 3 | 42.85744
169 | 3 | 42.8359
169.5 | 3 | 42.81544
170 | 3 | 42.79431
170.5 | 3 | 42.77236
171 | 3 | 42.74981
171.5 | 3 | 42.72908
172 | 3 | 42.7083
172.5 | 3 | 42.6871
173 | 3 | 42.66728
173.5 | 3 | 42.64717
174 | 3 | 42.62675
174.5 | 3 | 42.6067
175 | 3 | 42.58642
175.5 | 3 | 42.56712
176 | 3 | 42.54823
176.5 | 3 | 42.52946
177 | 3 | 42.51081
177.5 | 3 | 42.49241
178 | 3 | 42.47402
178.5 | 3 | 42.45565
179 | 3 | 42.43763
179.5 | 3 | 42.41955
180 | 3 | 42.40238
180.5 | 3 | 42.38457
181 | 3 | 42.36593
181.5 | 3 | 42.34734
182 | 3 | 42.32799
182.5 | 3 | 42.30884
183 | 3 | 42.2895
183.5 | 3 | 42.26987
184 | 3 | 42.25002
184.5 | 3 | 42.23089
185 | 3 | 42.21193
185.5 | 3 | 42.19336
186 | 3 | 42.17506
186.5 | 3 | 42.15699
187 | 3 | 42.13962
187.5 | 3 | 42.12264
188 | 3 | 42.10519
188.5 | 3 | 42.0878
189 | 3 | 42.07064
189.5 | 3 | 42.05384
190 | 3 | 42.0373
190.5 | 3 | 42.02113
191 | 3 | 42.00478
191.5 | 3 | 41.98868
192 | 3 | 41.97259
192.5 | 3 | 41.95531
193 | 3 | 41.9376
193.5 | 3 | 41.92012
194 | 3 | 41.90228
194.5 | 3 | 41.88442
195 | 3 | 41.8667
195.5 | 3 | 41.84868
196 | 3 | 41.83106
196.5 | 3 | 41.81366
197 | 3 | 41.79609
197.5 | 3 | 41.77862
198 | 3 | 41.76115
198.5 | 3 | 41.74357
199 | 3 | 41.72628
199.5 | 3 | 41.70888
200 | 3 | 41.69176
200.5 | 3 | 41.67583
201 | 3 | 41.65982
201.5 | 3 | 41.64374
202 | 3 | 41.62801
202.5 | 3 | 41.61214
203 | 3 | 41.59552
203.5 | 3 | 41.57918
204 | 3 | 41.56311
204.5 | 3 | 41.5462
205 | 3 | 41.52931
205.5 | 3 | 41.51235
206 | 3 | 41.49576
206.5 | 3 | 41.47943
207 | 3 | 41.46297
207.5 | 3 | 41.44716
208 | 3 | 41.43109
208.5 | 3 | 41.41478
209 | 3 | 41.39892
209.5 | 3 | 41.38301
210 | 3 | 41.36748
210.5 | 3 | 41.35231
211 | 3 | 41.33794
211.5 | 3 | 41.32279
212 | 3 | 41.30775
212.5 | 3 | 41.29198
213 | 3 | 41.27631
213.5 | 3 | 41.26083
214 | 3 | 41.24497
214.5 | 3 | 41.22948
215 | 3 | 41.21358
215.5 | 3 | 41.19781
216 | 3 | 41.18177
216.5 | 3 | 41.16531
217 | 3 | 41.14948
217.5 | 3 | 41.13388
218 | 3 | 41.11855
218.5 | 3 | 41.10336
219 | 3 | 41.08808
219.5 | 3 | 41.07348
220 | 3 | 41.0593
220.5 | 3 | 41.04574
221 | 3 | 41.03178
221.5 | 3 | 41.01816
222 | 3 | 41.00437
222.5 | 3 | 40.99009
223 | 3 | 40.97541
223.5 | 3 | 40.96039
224 | 3 | 40.94567
224.5 | 3 | 40.93085
225 | 3 | 40.91633
225.5 | 3 | 40.90195
226 | 3 | 40.8872
226.5 | 3 | 40.87257
227 | 3 | 40.8576
227.5 | 3 | 40.84332
228 | 3 | 40.82841
228.5 | 3 | 40.81306
229 | 3 | 40.79745
229.5 | 3 | 40.78184
230 | 3 | 40.76712
230.5 | 3 | 40.75294
231 | 3 | 40.73904
231.5 | 3 | 40.72535
232 | 3 | 40.71254
232.5 | 3 | 40.69975
233 | 3 | 40.68701
233.5 | 3 | 40.67482
234 | 3 | 40.66245
234.5 | 3 | 40.65003
235 | 3 | 40.63716
235.5 | 3 | 40.62367
236 | 3 | 40.61045
236.5 | 3 | 40.59703
237 | 3 | 40.58336
237.5 | 3 | 40.56912
238 | 3 | 40.55457
238.5 | 3 | 40.54013
239 | 3 | 40.52538
239.5 | 3 | 40.51092
240 | 3 | 40.49665
240.5 | 3 | 40.48297
241 | 3 | 40.47042
241.5 | 3 | 40.45741
242 | 3 | 40.44502
242.5 | 3 | 40.43298
243 | 3 | 40.42161
243.5 | 3 | 40.40909
244 | 3 | 40.39702
244.5 | 3 | 40.38531
245 | 3 | 40.37313
245.5 | 3 | 40.36105
246 | 3 | 40.34846
246.5 | 3 | 40.33661
247 | 3 | 40.32371
247.5 | 3 | 40.31073
248 | 3 | 40.29792
248.5 | 3 | 40.28423
249 | 3 | 40.271
249.5 | 3 | 40.25742
250 | 3 | 40.24372
250.5 | 3 | 40.22944
251 | 3 | 40.21614
251.5 | 3 | 40.20356
252 | 3 | 40.19044
252.5 | 3 | 40.17808
253 | 3 | 40.16566
253.5 | 3 | 40.15376
254 | 3 | 40.14123
254.5 | 3 | 40.12912
255 | 3 | 40.1166
255.5 | 3 | 40.10414
256 | 3 | 40.09269
256.5 | 3 | 40.08112
257 | 3 | 40.07042
257.5 | 3 | 40.0589
258 | 3 | 40.04793
258.5 | 3 | 40.03698
259 | 3 | 40.02542
259.5 | 3 | 40.01413
260 | 3 | 40.00335
260.5 | 3 | 39.99215
261 | 3 | 39.98017
261.5 | 3 | 39.96867
262 | 3 | 39.95585
262.5 | 3 | 39.94312
263 | 3 | 39.93104
263.5 | 3 | 39.91814
264 | 3 | 39.90547
264.5 | 3 | 39.89241
265 | 3 | 39.87957
265.5 | 3 | 39.86684
266 | 3 | 39.8539
266.5 | 3 | 39.84201
267 | 3 | 39.83058
267.5 | 3 | 39.81907
268 | 3 | 39.80705
268.5 | 3 | 39.79577
269 | 3 | 39.78381
269.5 | 3 | 39.77204
270 | 3 | 39.76043
270.5 | 3 | 39.74927
271 | 3 | 39.73807
271.5 | 3 | 39.72691
272 | 3 | 39.71632
272.5 | 3 | 39.70545
273 | 3 | 39.69522
273.5 | 3 | 39.68459
274 | 3 | 39.67369
274.5 | 3 | 39.66275
275 | 3 | 39.65099
275.5 | 3 | 39.63941
276 | 3 | 39.62741
276.5 | 3 | 39.61518
277 | 3 | 39.60272
277.5 | 3 | 39.59131
278 | 3 | 39.57972
278.5 | 3 | 39.56797
279 | 3 | 39.5571
279.5 | 3 | 39.54657
280 | 3 | 39.53574
280.5 | 3 | 39.52502
281 | 3 | 39.51472
281.5 | 3 | 39.50408
282 | 3 | 39.49347
282.5 | 3 | 39.48346
283 | 3 | 39.47352
283.5 | 3 | 39.46332
284 | 3 | 39.45275
284.5 | 3 | 39.44282
285 | 3 | 39.43281
285.5 | 3 | 39.42316
286 | 3 | 39.4138
286.5 | 3 | 39.40386
287 | 3 | 39.39354
287.5 | 3 | 39.38339
288 | 3 | 39.37257
288.5 | 3 | 39.36118
289 | 3 | 39.35102
289.5 | 3 | 39.34035
290 | 3 | 39.32969
290.5 | 3 | 39.31858
291 | 3 | 39.30691
291.5 | 3 | 39.29599
292 | 3 | 39.28484
292.5 | 3 | 39.27347
293 | 3 | 39.26233
293.5 | 3 | 39.25138
294 | 3 | 39.24105
294.5 | 3 | 39.23061
295 | 3 | 39.22065
295.5 | 3 | 39.21102
296 | 3 | 39.20187
296.5 | 3 | 39.19216
297 | 3 | 39.18227
297.5 | 3 | 39.17291
298 | 3 | 39.16364
298.5 | 3 | 39.15516
299 | 3 | 39.14565
299.5 | 3 | 39.13607
300 | 3 | 39.1273
300.5 | 3 | 39.11785
301 | 3 | 39.10867
301.5 | 3 | 39.0993
302 | 3 | 39.08949
302.5 | 3 | 39.07938
303 | 3 | 39.06861
303.5 | 3 | 39.05758
304 | 3 | 39.04627
304.5 | 3 | 39.03585
305 | 3 | 39.02573
305.5 | 3 | 39.01636
306 | 3 | 39.00686
306.5 | 3 | 38.99736
307 | 3 | 38.98816
307.5 | 3 | 38.9782
308 | 3 | 38.9688
308.5 | 3 | 38.95912
309 | 3 | 38.94844
309.5 | 3 | 38.93827
310 | 3 | 38.92829
310.5 | 3 | 38.91837
311 | 3 | 38.90843
311.5 | 3 | 38.89934
312 | 3 | 38.8905
312.5 | 3 | 38.88199
313 | 3 | 38.87345
313.5 | 3 | 38.86406
314 | 3 | 38.85506
314.5 | 3 | 38.8461
315 | 3 | 38.83729
315.5 | 3 | 38.82835
316 | 3 | 38.81901
316.5 | 3 | 38.80997
317 | 3 | 38.80108
317.5 | 3 | 38.79244
318 | 3 | 38.78351
318.5 | 3 | 38.77483
319 | 3 | 38.76563
319.5 | 3 | 38.756
320 | 3 | 38.74673
320.5 | 3 | 38.73713
321 | 3 | 38.72833
321.5 | 3 | 38.71873
322 | 3 | 38.70897
322.5 | 3 | 38.69949
323 | 3 | 38.68976
323.5 | 3 | 38.68028
324 | 3 | 38.67123
324.5 | 3 | 38.66188
325 | 3 | 38.65285
325.5 | 3 | 38.64493
326 | 3 | 38.63697
326.5 | 3 | 38.62878
327 | 3 | 38.62168
327.5 | 3 | 38.61429
328 | 3 | 38.60736
328.5 | 3 | 38.60006
329 | 3 | 38.59222
329.5 | 3 | 38.58422
330 | 3 | 38.57641
330.5 | 3 | 38.56833
331 | 3 | 38.56031
331.5 | 3 | 38.55227
332 | 3 | 38.54388
332.5 | 3 | 38.53539
333 | 3 | 38.52635
333.5 | 3 | 38.51683
334 | 3 | 38.50759
334.5 | 3 | 38.498
335 | 3 | 38.48911
335.5 | 3 | 38.48008
336 | 3 | 38.47097
336.5 | 3 | 38.462
337 | 3 | 38.45356
337.5 | 3 | 38.44442
338 | 3 | 38.43601
338.5 | 3 | 38.42801
339 | 3 | 38.419
339.5 | 3 | 38.41069
340 | 3 | 38.40281
340.5 | 3 | 38.39487
341 | 3 | 38.3864
341.5 | 3 | 38.37829
342 | 3 | 38.37068
342.5 | 3 | 38.36343
343 | 3 | 38.35613
343.5 | 3 | 38.34832
344 | 3 | 38.34025
344.5 | 3 | 38.33104
345 | 3 | 38.3229
345.5 | 3 | 38.31452
346 | 3 | 38.30616
346.5 | 3 | 38.29896
347 | 3 | 38.29107
347.5 | 3 | 38.28197
348 | 3 | 38.27256
348.5 | 3 | 38.26346
349 | 3 | 38.25469
349.5 | 3 | 38.24591
350 | 3 | 38.23695
350.5 | 3 | 38.22855
351 | 3 | 38.22098
351.5 | 3 | 38.21234
352 | 3 | 38.20475
352.5 | 3 | 38.19726
353 | 3 | 38.19013
353.5 | 3 | 38.18328
354 | 3 | 38.17522
354.5 | 3 | 38.16663
355 | 3 | 38.15811
355.5 | 3 | 38.14976
356 | 3 | 38.14133
356.5 | 3 | 38.13327
357 | 3 | 38.12551
357.5 | 3 | 38.11828
358 | 3 | 38.1114
358.5 | 3 | 38.10286
359 | 3 | 38.09497
359.5 | 3 | 38.08725
360 | 3 | 38.07951
360.5 | 3 | 38.07187
361 | 3 | 38.06334
361.5 | 3 | 38.05473
362 | 3 | 38.04577
362.5 | 3 | 38.03739
363 | 3 | 38.02854
363.5 | 3 | 38.02009
364 | 3 | 38.01175
364.5 | 3 | 38.00323
365 | 3 | 37.99527
365.5 | 3 | 37.98691
366 | 3 | 37.97942
366.5 | 3 | 37.97269
367 | 3 | 37.96576
367.5 | 3 | 37.95959
368 | 3 | 37.95343
368.5 | 3 | 37.94613
369 | 3 | 37.93907
369.5 | 3 | 37.93202
370 | 3 | 37.92394
370.5 | 3 | 37.91576
371 | 3 | 37.90849
371.5 | 3 | 37.89984
372 | 3 | 37.89208
372.5 | 3 | 37.88323
373 | 3 | 37.87453
373.5 | 3 | 37.86667
374 | 3 | 37.85822
374.5 | 3 | 37.85081
375 | 3 | 37.84364
375.5 | 3 | 37.83573
376 | 3 | 37.8286
376.5 | 3 | 37.82177
377 | 3 | 37.81443
377.5 | 3 | 37.80734
378 | 3 | 37.80072
378.5 | 3 | 37.79305
379 | 3 | 37.78623
379.5 | 3 | 37.77867
380 | 3 | 37.77108
380.5 | 3 | 37.76479
381 | 3 | 37.75712
381.5 | 3 | 37.75014
382 | 3 | 37.74357
382.5 | 3 | 37.73673
383 | 3 | 37.72958
383.5 | 3 | 37.72219
384 | 3 | 37.71457
384.5 | 3 | 37.70623
385 | 3 | 37.69837
385.5 | 3 | 37.69056
386 | 3 | 37.68398
386.5 | 3 | 37.67668
387 | 3 | 37.66947
387.5 | 3 | 37.66294
388 | 3 | 37.65578
388.5 | 3 | 37.64871
389 | 3 | 37.64245
389.5 | 3 | 37.63525
390 | 3 | 37.6277
390.5 | 3 | 37.62011
391 | 3 | 37.61282
391.5 | 3 | 37.6047
392 | 3 | 37.59726
392.5 | 3 | 37.5894
393 | 3 | 37.58189
393.5 | 3 | 37.57374
394 | 3 | 37.56552
394.5 | 3 | 37.55792
395 | 3 | 37.55023
395.5 | 3 | 37.54273
396 | 3 | 37.53544
396.5 | 3 | 37.52838
397 | 3 | 37.52193
397.5 | 3 | 37.51605
398 | 3 | 37.51078
398.5 | 3 | 37.5052
399 | 3 | 37.49989
399.5 | 3 | 37.49363
400 | 3 | 37.48705