## Sheet1
Time_s | CalculatedValue | AdjustedForce
0 | 1 | 0.1181818
0.5 | 1.125 | 34.94415
1 | 1.25 | 49.98147
1.5 | 1.375 | 59.57095
2 | 1.5 | 66.29393
2.5 | 1.625 | 71.52154
3 | 1.75 | 75.65275
3.5 | 1.875 | 79.05631
4 | 2 | 81.93446
4.5 | 2.125 | 84.63157
5 | 2.25 | 87.01211
5.5 | 2.375 | 89.24036
6 | 2.5 | 91.37981
6.5 | 2.625 | 93.41785
7 | 2.75 | 95.40681
7.5 | 2.875 | 97.40123
8 | 3 | 99.32755
8.5 | 3.125 | 101.2721
9 | 3.25 | 103.2493
9.5 | 3.375 | 105.2921
10 | 3.5 | 106.0359
10.48 | 3.5 | 102.7375
10.98 | 3.5 | 99.62308
11.48 | 3.5 | 96.95176
11.98 | 3.5 | 94.87199
12.48 | 3.5 | 93.0545
12.98 | 3.5 | 91.43693
13.48 | 3.5 | 89.9782
13.98 | 3.5 | 88.65127
14.48 | 3.5 | 87.43104
14.98 | 3.5 | 86.30287
15.48 | 3.5 | 85.25335
15.98 | 3.5 | 84.2733
16.48 | 3.5 | 83.35446
16.98 | 3.5 | 82.49854
17.48 | 3.5 | 81.6857
17.98 | 3.5 | 80.911
18.48 | 3.5 | 80.17956
18.98 | 3.5 | 79.48427
19.48 | 3.5 | 78.83383
19.98 | 3.5 | 78.21595
20.48 | 3.5 | 77.61578
20.98 | 3.5 | 77.05228
21.48 | 3.5 | 76.49837
21.98 | 3.5 | 75.96796
22.48 | 3.5 | 75.45735
22.98 | 3.5 | 74.97205
23.48 | 3.5 | 74.5044
23.98 | 3.5 | 74.05644
24.48 | 3.5 | 73.62161
24.98 | 3.5 | 73.20353
25.48 | 3.5 | 72.80497
25.98 | 3.5 | 72.41014
26.48 | 3.5 | 72.02896
26.98 | 3.5 | 71.6592
27.48 | 3.5 | 71.30216
27.98 | 3.5 | 70.95553
28.48 | 3.5 | 70.60833
28.98 | 3.5 | 70.27649
29.48 | 3.5 | 69.96477
29.98 | 3.5 | 69.66167
30.48 | 3.5 | 69.37247
30.98 | 3.5 | 69.08236
31.48 | 3.5 | 68.79013
31.98 | 3.5 | 68.51119
32.48 | 3.5 | 68.23773
32.98 | 3.5 | 67.96973
33.48 | 3.5 | 67.71659
33.98 | 3.5 | 67.46447
34.48 | 3.5 | 67.21934
34.98 | 3.5 | 66.98041
35.48 | 3.5 | 66.74018
35.98 | 3.5 | 66.50763
36.48 | 3.5 | 66.28237
36.98 | 3.5 | 66.06096
37.48 | 3.5 | 65.84531
37.98 | 3.5 | 65.62459
38.48 | 3.5 | 65.41657
38.98 | 3.5 | 65.20969
39.48 | 3.5 | 65.01461
39.98 | 3.5 | 64.81978
40.48 | 3.5 | 64.62501
40.98 | 3.5 | 64.44308
41.48 | 3.5 | 64.25207
41.98 | 3.5 | 64.07207
42.48 | 3.5 | 63.89493
42.98 | 3.5 | 63.71691
43.48 | 3.5 | 63.55306
43.98 | 3.5 | 63.38815
44.48 | 3.5 | 63.22533
44.98 | 3.5 | 63.06651
45.48 | 3.5 | 62.90862
45.98 | 3.5 | 62.74666
46.48 | 3.5 | 62.5887
46.98 | 3.5 | 62.43286
47.48 | 3.5 | 62.28109
47.98 | 3.5 | 62.13391
48.48 | 3.5 | 61.98591
48.98 | 3.5 | 61.83906
49.48 | 3.5 | 61.70734
49.98 | 3.5 | 61.57564
50.48 | 3.5 | 61.43568
50.98 | 3.5 | 61.309
51.48 | 3.5 | 61.174
51.98 | 3.5 | 61.04041
52.48 | 3.5 | 60.91318
52.98 | 3.5 | 60.77041
53.48 | 3.5 | 60.64684
53.98 | 3.5 | 60.51473
54.48 | 3.5 | 60.38714
54.98 | 3.5 | 60.27119
55.48 | 3.5 | 60.15827
55.98 | 3.5 | 60.04542
56.48 | 3.5 | 59.92459
56.98 | 3.5 | 59.79939
57.48 | 3.5 | 59.68274
57.98 | 3.5 | 59.58161
58.48 | 3.5 | 59.47788
58.98 | 3.5 | 59.37063
59.48 | 3.5 | 59.25692
59.98 | 3.5 | 59.14517
60.48 | 3.5 | 59.03956
60.98 | 3.5 | 58.93452
61.48 | 3.5 | 58.83281
61.98 | 3.5 | 58.73074
62.48 | 3.5 | 58.63007
62.98 | 3.5 | 58.53378
63.48 | 3.5 | 58.42733
63.98 | 3.5 | 58.33356
64.48 | 3.5 | 58.24263
64.98 | 3.5 | 58.14952
65.48 | 3.5 | 58.05573
65.98 | 3.5 | 57.96111
66.48 | 3.5 | 57.86541
66.98 | 3.5 | 57.77404
67.48 | 3.5 | 57.67975
67.98 | 3.5 | 57.58348
68.48 | 3.5 | 57.49754
68.98 | 3.5 | 57.41519
69.48 | 3.5 | 57.33135
69.98 | 3.5 | 57.25048
70.48 | 3.5 | 57.16631
70.98 | 3.5 | 57.08217
71.48 | 3.5 | 56.99693
71.98 | 3.5 | 56.92815
72.48 | 3.5 | 56.84644
72.98 | 3.5 | 56.76739
73.48 | 3.5 | 56.68923
73.98 | 3.5 | 56.60296
74.48 | 3.5 | 56.53674
74.98 | 3.5 | 56.46695
75.48 | 3.5 | 56.39652
75.98 | 3.5 | 56.31848
76.48 | 3.5 | 56.23794
76.98 | 3.5 | 56.15636
77.48 | 3.5 | 56.07952
77.98 | 3.5 | 56.00622
78.48 | 3.5 | 55.92912
78.98 | 3.5 | 55.86353
79.48 | 3.5 | 55.79929
79.98 | 3.5 | 55.72602
80.48 | 3.5 | 55.65407
80.98 | 3.5 | 55.57999
81.48 | 3.5 | 55.50702
81.98 | 3.5 | 55.43787
82.48 | 3.5 | 55.3673
82.98 | 3.5 | 55.31405
83.48 | 3.5 | 55.25708
83.98 | 3.5 | 55.19418
84.48 | 3.5 | 55.13533
84.98 | 3.5 | 55.06508
85.48 | 3.5 | 55.00024
85.98 | 3.5 | 54.93476
86.48 | 3.5 | 54.86971
86.98 | 3.5 | 54.8075
87.48 | 3.5 | 54.7487
87.98 | 3.5 | 54.67789
88.48 | 3.5 | 54.61849
88.98 | 3.5 | 54.55547
89.48 | 3.5 | 54.49155
89.98 | 3.5 | 54.42999
90.48 | 3.5 | 54.37234
90.98 | 3.5 | 54.31912
91.48 | 3.5 | 54.26575
91.98 | 3.5 | 54.21103
92.48 | 3.5 | 54.15157
92.98 | 3.5 | 54.09671
93.48 | 3.5 | 54.03668
93.98 | 3.5 | 53.98358
94.48 | 3.5 | 53.92418
94.98 | 3.5 | 53.86877
95.48 | 3.5 | 53.81058
95.98 | 3.5 | 53.75677
96.48 | 3.5 | 53.70443
96.98 | 3.5 | 53.65326
97.48 | 3.5 | 53.60073
97.98 | 3.5 | 53.54079
98.48 | 3.5 | 53.48486
98.98 | 3.5 | 53.42997
99.48 | 3.5 | 53.38454
99.98 | 3.5 | 53.33404
100.48 | 3.5 | 53.28013
100.98 | 3.5 | 53.22525
101.48 | 3.5 | 53.17604
101.98 | 3.5 | 53.13017
102.48 | 3.5 | 53.07554
102.98 | 3.5 | 53.02895
103.48 | 3.5 | 52.97562
103.98 | 3.5 | 52.93021
104.48 | 3.5 | 52.88657
104.98 | 3.5 | 52.83793
105.48 | 3.5 | 52.79189
105.98 | 3.5 | 52.74308
106.48 | 3.5 | 52.69601
106.98 | 3.5 | 52.65298
107.48 | 3.5 | 52.60396
107.98 | 3.5 | 52.5612
108.48 | 3.5 | 52.51404
108.98 | 3.5 | 52.46462
109.48 | 3.5 | 52.42849
109.98 | 3.5 | 52.3889
110.48 | 3.5 | 52.34335
110.98 | 3.5 | 52.29837
111.48 | 3.5 | 52.25154
111.98 | 3.5 | 52.20703
112.48 | 3.5 | 52.16126
112.98 | 3.5 | 52.11563
113.48 | 3.5 | 52.07915
113.98 | 3.5 | 52.04508
114.48 | 3.5 | 52.00256
114.98 | 3.5 | 51.95402
115.48 | 3.5 | 51.90833
115.98 | 3.5 | 51.86659
116.48 | 3.5 | 51.82643
116.98 | 3.5 | 51.78317
117.48 | 3.5 | 51.73639
117.98 | 3.5 | 51.69587
118.48 | 3.5 | 51.6603
118.98 | 3.5 | 51.6109
119.48 | 3.5 | 51.56705
119.98 | 3.5 | 51.51855
120.48 | 3.5 | 51.48041
120.98 | 3.5 | 51.44527
121.48 | 3.5 | 51.40901
121.98 | 3.5 | 51.37279
122.48 | 3.5 | 51.33562
122.98 | 3.5 | 51.30079
123.48 | 3.5 | 51.26657
123.98 | 3.5 | 51.22897
124.48 | 3.5 | 51.19456
124.98 | 3.5 | 51.16087
125.48 | 3.5 | 51.12231
125.98 | 3.5 | 51.08352
126.48 | 3.5 | 51.04353
126.98 | 3.5 | 51.00898
127.48 | 3.5 | 50.96788
127.98 | 3.5 | 50.92403
128.48 | 3.5 | 50.88989
128.98 | 3.5 | 50.85983
129.48 | 3.5 | 50.83299
129.98 | 3.5 | 50.79417
130.48 | 3.5 | 50.74702
130.98 | 3.5 | 50.70157
131.48 | 3.5 | 50.65908
131.98 | 3.5 | 50.62208
132.48 | 3.5 | 50.59473
132.98 | 3.5 | 50.56339
133.48 | 3.5 | 50.52713
133.98 | 3.5 | 50.49545
134.48 | 3.5 | 50.45673
134.98 | 3.5 | 50.42527
135.48 | 3.5 | 50.39697
135.98 | 3.5 | 50.35768
136.48 | 3.5 | 50.31804
136.98 | 3.5 | 50.28498
137.48 | 3.5 | 50.26217
137.98 | 3.5 | 50.23942
138.48 | 3.5 | 50.20315
138.98 | 3.5 | 50.16032
139.48 | 3.5 | 50.13345
139.98 | 3.5 | 50.11105
140.48 | 3.5 | 50.08705
140.98 | 3.5 | 50.06565
141.48 | 3.5 | 50.03194
141.98 | 3.5 | 49.99782
142.48 | 3.5 | 49.96281
142.98 | 3.5 | 49.92407
143.48 | 3.5 | 49.89042
143.98 | 3.5 | 49.85965
144.48 | 3.5 | 49.83071
144.98 | 3.5 | 49.79813
145.48 | 3.5 | 49.76337
145.98 | 3.5 | 49.72774
146.48 | 3.5 | 49.7084
146.98 | 3.5 | 49.68212
147.48 | 3.5 | 49.65656
147.98 | 3.5 | 49.62182
148.48 | 3.5 | 49.59048
148.98 | 3.5 | 49.56623
149.48 | 3.5 | 49.54221
149.98 | 3.5 | 49.52077
150.48 | 3.5 | 49.48935
150.98 | 3.5 | 49.45949
151.48 | 3.5 | 49.42487
151.98 | 3.5 | 49.39025
152.48 | 3.5 | 49.36597
152.98 | 3.5 | 49.34937
153.48 | 3.5 | 49.32048
153.98 | 3.5 | 49.30067
154.48 | 3.5 | 49.27172
154.98 | 3.5 | 49.24225
155.48 | 3.5 | 49.21614
155.98 | 3.5 | 49.18634
156.48 | 3.5 | 49.15865
156.98 | 3.5 | 49.13164
157.48 | 3.5 | 49.09842
157.98 | 3.5 | 49.06734
158.48 | 3.5 | 49.04392
158.98 | 3.5 | 49.02165
159.48 | 3.5 | 48.99848
159.98 | 3.5 | 48.97215
160.48 | 3.5 | 48.93776
160.98 | 3.5 | 48.91075
161.48 | 3.5 | 48.89113
161.98 | 3.5 | 48.85883
162.48 | 3.5 | 48.82853
162.98 | 3.5 | 48.79653
163.48 | 3.5 | 48.78061
163.98 | 3.5 | 48.77626
164.48 | 3.5 | 48.75561
164.98 | 3.5 | 48.7162
165.48 | 3.5 | 48.67964
165.98 | 3.5 | 48.64164
166.48 | 3.5 | 48.61592
166.98 | 3.5 | 48.60022
167.48 | 3.5 | 48.58156
167.98 | 3.5 | 48.56574
168.48 | 3.5 | 48.54131
168.98 | 3.5 | 48.5156
169.48 | 3.5 | 48.49059
169.98 | 3.5 | 48.47068
170.48 | 3.5 | 48.46071
170.98 | 3.5 | 48.43329
171.48 | 3.5 | 48.41035
171.98 | 3.5 | 48.37783
172.48 | 3.5 | 48.35477
172.98 | 3.5 | 48.3368
173.48 | 3.5 | 48.32015
173.98 | 3.5 | 48.30257
174.48 | 3.5 | 48.28862
174.98 | 3.5 | 48.26832
175.48 | 3.5 | 48.23865
175.98 | 3.5 | 48.21338
176.48 | 3.5 | 48.19034
176.98 | 3.5 | 48.16645
177.48 | 3.5 | 48.14709
177.98 | 3.5 | 48.12109
178.48 | 3.5 | 48.09691
178.98 | 3.5 | 48.07311
179.48 | 3.5 | 48.0512
179.98 | 3.5 | 48.02795
180.48 | 3.5 | 48.00091
180.98 | 3.5 | 47.97805
181.48 | 3.5 | 47.95673
181.98 | 3.5 | 47.94115
182.48 | 3.5 | 47.9173
182.98 | 3.5 | 47.89705
183.48 | 3.5 | 47.87694
183.98 | 3.5 | 47.85215
184.48 | 3.5 | 47.83678
184.98 | 3.5 | 47.81758
185.48 | 3.5 | 47.79615
185.98 | 3.5 | 47.78087
186.48 | 3.5 | 47.76238
186.98 | 3.5 | 47.74783
187.48 | 3.5 | 47.73402
187.98 | 3.5 | 47.71385
188.48 | 3.5 | 47.69519
188.98 | 3.5 | 47.67068
189.48 | 3.5 | 47.65053
189.98 | 3.5 | 47.63153
190.48 | 3.5 | 47.60799
190.98 | 3.5 | 47.59414
191.48 | 3.5 | 47.58101
191.98 | 3.5 | 47.56508
192.48 | 3.5 | 47.5393
192.98 | 3.5 | 47.5068
193.48 | 3.5 | 47.4851
193.98 | 3.5 | 47.46689
194.48 | 3.5 | 47.44627
194.98 | 3.5 | 47.43133
195.48 | 3.5 | 47.40414
195.98 | 3.5 | 47.38093
196.48 | 3.5 | 47.35921
196.98 | 3.5 | 47.33911
197.48 | 3.5 | 47.32715
197.98 | 3.5 | 47.3094
198.48 | 3.5 | 47.29094
198.98 | 3.5 | 47.26576
199.48 | 3.5 | 47.25301
199.98 | 3.5 | 47.23156
200.48 | 3.5 | 47.21726
200.98 | 3.5 | 47.19665
201.48 | 3.5 | 47.16858
201.98 | 3.5 | 47.14546
202.48 | 3.5 | 47.12349
202.98 | 3.5 | 47.10355
203.48 | 3.5 | 47.0875
203.98 | 3.5 | 47.07116
204.48 | 3.5 | 47.05372
204.98 | 3.5 | 47.03082
205.48 | 3.5 | 47.01035
205.98 | 3.5 | 46.99509
206.48 | 3.5 | 46.97912
206.98 | 3.5 | 46.96209
207.48 | 3.5 | 46.94691
207.98 | 3.5 | 46.92838
208.48 | 3.5 | 46.9138
208.98 | 3.5 | 46.90083
209.48 | 3.5 | 46.88076
209.98 | 3.5 | 46.86247
210.48 | 3.5 | 46.8459
210.98 | 3.5 | 46.82792
211.48 | 3.5 | 46.81378
211.98 | 3.5 | 46.79107
212.48 | 3.5 | 46.76146
212.98 | 3.5 | 46.74
213.48 | 3.5 | 46.72876
213.98 | 3.5 | 46.72934
214.48 | 3.5 | 46.71711
214.98 | 3.5 | 46.70223
215.48 | 3.5 | 46.68875
215.98 | 3.5 | 46.66755
216.48 | 3.5 | 46.64384
216.98 | 3.5 | 46.62272
217.48 | 3.5 | 46.60582
217.98 | 3.5 | 46.59848
218.48 | 3.5 | 46.58329
218.98 | 3.5 | 46.5548
219.48 | 3.5 | 46.52863
219.98 | 3.5 | 46.50444
220.48 | 3.5 | 46.49367
220.98 | 3.5 | 46.48617
221.48 | 3.5 | 46.47742
221.98 | 3.5 | 46.45488
222.48 | 3.5 | 46.43987
222.98 | 3.5 | 46.41983
223.48 | 3.5 | 46.40347
223.98 | 3.5 | 46.3949
224.48 | 3.5 | 46.38123
224.98 | 3.5 | 46.36352
225.48 | 3.5 | 46.34253
225.98 | 3.5 | 46.32166
226.48 | 3.5 | 46.30567
226.98 | 3.5 | 46.29276
227.48 | 3.5 | 46.2764
227.98 | 3.5 | 46.25617
228.48 | 3.5 | 46.237
228.98 | 3.5 | 46.22345
229.48 | 3.5 | 46.20889
229.98 | 3.5 | 46.19996
230.48 | 3.5 | 46.18058
230.98 | 3.5 | 46.16803
231.48 | 3.5 | 46.1628
231.98 | 3.5 | 46.14827
232.48 | 3.5 | 46.13581
232.98 | 3.5 | 46.10867
233.48 | 3.5 | 46.08305
233.98 | 3.5 | 46.06847
234.48 | 3.5 | 46.06059
234.98 | 3.5 | 46.04456
235.48 | 3.5 | 46.03821
235.98 | 3.5 | 46.02258
236.48 | 3.5 | 45.99935
236.98 | 3.5 | 45.9767
237.48 | 3.5 | 45.96062
237.98 | 3.5 | 45.94764
238.48 | 3.5 | 45.92957
238.98 | 3.5 | 45.91548
239.48 | 3.5 | 45.90024
239.98 | 3.5 | 45.88434
240.48 | 3.5 | 45.87207
240.98 | 3.5 | 45.84804
241.48 | 3.5 | 45.82942
241.98 | 3.5 | 45.81864
242.48 | 3.5 | 45.80203
242.98 | 3.5 | 45.79519
243.48 | 3.5 | 45.78668
243.98 | 3.5 | 45.77214
244.48 | 3.5 | 45.75811
244.98 | 3.5 | 45.73707
245.48 | 3.5 | 45.71868
245.98 | 3.5 | 45.71059
246.48 | 3.5 | 45.69418
246.98 | 3.5 | 45.68371
247.48 | 3.5 | 45.67063
247.98 | 3.5 | 45.65255
248.48 | 3.5 | 45.64268
248.98 | 3.5 | 45.62714
249.48 | 3.5 | 45.60544
249.98 | 3.5 | 45.59129
250.48 | 3.5 | 45.57627
250.98 | 3.5 | 45.56748
251.48 | 3.5 | 45.55756
251.98 | 3.5 | 45.53709
252.48 | 3.5 | 45.52051
252.98 | 3.5 | 45.50321
253.48 | 3.5 | 45.49764
253.98 | 3.5 | 45.4862
254.48 | 3.5 | 45.4677
254.98 | 3.5 | 45.45496
255.48 | 3.5 | 45.43922
255.98 | 3.5 | 45.42721
256.48 | 3.5 | 45.41546
256.98 | 3.5 | 45.39382
257.48 | 3.5 | 45.38634
257.98 | 3.5 | 45.38187
258.48 | 3.5 | 45.37188
258.98 | 3.5 | 45.36131
259.48 | 3.5 | 45.34258
259.98 | 3.5 | 45.32547
260.48 | 3.5 | 45.30498
260.98 | 3.5 | 45.28616
261.48 | 3.5 | 45.26537
261.98 | 3.5 | 45.25446
262.48 | 3.5 | 45.24336
262.98 | 3.5 | 45.23268
263.48 | 3.5 | 45.22095
263.98 | 3.5 | 45.20524
264.48 | 3.5 | 45.19232
264.98 | 3.5 | 45.19008
265.48 | 3.5 | 45.18065
265.98 | 3.5 | 45.17284
266.48 | 3.5 | 45.14692
266.98 | 3.5 | 45.12799
267.48 | 3.5 | 45.11526
267.98 | 3.5 | 45.10375
268.48 | 3.5 | 45.10407
268.98 | 3.5 | 45.10186
269.48 | 3.5 | 45.09664
269.98 | 3.5 | 45.08034
270.48 | 3.5 | 45.05611
270.98 | 3.5 | 45.0435
271.48 | 3.5 | 45.02702
271.98 | 3.5 | 45.01557
272.48 | 3.5 | 45.00494
272.98 | 3.5 | 44.99229
273.48 | 3.5 | 44.98345
273.98 | 3.5 | 44.98174
274.48 | 3.5 | 44.97016
274.98 | 3.5 | 44.95488
275.48 | 3.5 | 44.92867
275.98 | 3.5 | 44.90962
276.48 | 3.5 | 44.89731
276.98 | 3.5 | 44.88223
277.48 | 3.5 | 44.87138
277.98 | 3.5 | 44.85693
278.48 | 3.5 | 44.84462
278.98 | 3.5 | 44.83876
279.48 | 3.5 | 44.83216
279.98 | 3.5 | 44.82466
280.48 | 3.5 | 44.80047
280.98 | 3.5 | 44.78415
281.48 | 3.5 | 44.77554
281.98 | 3.5 | 44.76716
282.48 | 3.5 | 44.76437
282.98 | 3.5 | 44.74646
283.48 | 3.5 | 44.73187
283.98 | 3.5 | 44.72761
284.48 | 3.5 | 44.71798
284.98 | 3.5 | 44.70394
285.48 | 3.5 | 44.68738
285.98 | 3.5 | 44.67676
286.48 | 3.5 | 44.67191
286.98 | 3.5 | 44.66682
287.48 | 3.5 | 44.65171
287.98 | 3.5 | 44.63569
288.48 | 3.5 | 44.61533
288.98 | 3.5 | 44.59477
289.48 | 3.5 | 44.58265
289.98 | 3.5 | 44.57382
290.48 | 3.5 | 44.56569
290.98 | 3.5 | 44.56217
291.48 | 3.5 | 44.54859
291.98 | 3.5 | 44.53086
292.48 | 3.5 | 44.52013
292.98 | 3.5 | 44.51145
293.48 | 3.5 | 44.50373
293.98 | 3.5 | 44.49293
294.48 | 3.5 | 44.47782
294.98 | 3.5 | 44.46138
295.48 | 3.5 | 44.45476
295.98 | 3.5 | 44.44386
296.48 | 3.5 | 44.43482
296.98 | 3.5 | 44.42454
297.48 | 3.5 | 44.41287
297.98 | 3.5 | 44.40327
298.48 | 3.5 | 44.39776
298.98 | 3.5 | 44.38845
299.48 | 3.5 | 44.37272
299.98 | 3.5 | 44.35841
300.48 | 3.5 | 44.34307
300.98 | 3.5 | 44.3353
301.48 | 3.5 | 44.32694
301.98 | 3.5 | 44.30828
302.48 | 3.5 | 44.30211
302.98 | 3.5 | 44.28693
303.48 | 3.5 | 44.2786
303.98 | 3.5 | 44.26294
304.48 | 3.5 | 44.23735
304.98 | 3.5 | 44.22454
305.48 | 3.5 | 44.21803
305.98 | 3.5 | 44.21562
306.48 | 3.5 | 44.20617
306.98 | 3.5 | 44.19049
307.48 | 3.5 | 44.17777
307.98 | 3.5 | 44.1657
308.48 | 3.5 | 44.15248
308.98 | 3.5 | 44.14574
309.48 | 3.5 | 44.13155
309.98 | 3.5 | 44.1273
310.48 | 3.5 | 44.11831
310.98 | 3.5 | 44.10446
311.48 | 3.5 | 44.08612
311.98 | 3.5 | 44.06861
312.48 | 3.5 | 44.05687
312.98 | 3.5 | 44.06206
313.48 | 3.5 | 44.0612
313.98 | 3.5 | 44.05738
314.48 | 3.5 | 44.04716
314.98 | 3.5 | 44.03091
315.48 | 3.5 | 44.01046
315.98 | 3.5 | 43.99565
316.48 | 3.5 | 43.98362
316.98 | 3.5 | 43.97621
317.48 | 3.5 | 43.9713
317.98 | 3.5 | 43.95779
318.48 | 3.5 | 43.95225
318.98 | 3.5 | 43.95038
319.48 | 3.5 | 43.93974
319.98 | 3.5 | 43.92871
320.48 | 3.5 | 43.91262
320.98 | 3.5 | 43.90266
321.48 | 3.5 | 43.90417
321.98 | 3.5 | 43.89511
322.48 | 3.5 | 43.88876
322.98 | 3.5 | 43.8791
323.48 | 3.5 | 43.86128
323.98 | 3.5 | 43.85235
324.48 | 3.5 | 43.84399
324.98 | 3.5 | 43.83426
325.48 | 3.5 | 43.82943
325.98 | 3.5 | 43.82068
326.48 | 3.5 | 43.81463
326.98 | 3.5 | 43.81208
327.48 | 3.5 | 43.80078
327.98 | 3.5 | 43.7856
328.48 | 3.5 | 43.76787
328.98 | 3.5 | 43.75456
329.48 | 3.5 | 43.7422
329.98 | 3.5 | 43.74075
330.48 | 3.5 | 43.74018
330.98 | 3.5 | 43.72557
331.48 | 3.5 | 43.71596
331.98 | 3.5 | 43.69606
332.48 | 3.5 | 43.68612
332.98 | 3.5 | 43.68087
333.48 | 3.5 | 43.67653
333.98 | 3.5 | 43.66853
334.48 | 3.5 | 43.66173
334.98 | 3.5 | 43.64528
335.48 | 3.5 | 43.63315
335.98 | 3.5 | 43.6234
336.48 | 3.5 | 43.62553
336.98 | 3.5 | 43.62585
337.48 | 3.5 | 43.61665
337.98 | 3.5 | 43.59971
338.48 | 3.5 | 43.58169
338.98 | 3.5 | 43.567
339.48 | 3.5 | 43.56605
339.98 | 3.5 | 43.5621
340.48 | 3.5 | 43.55186
340.98 | 3.5 | 43.53163
341.48 | 3.5 | 43.51597
341.98 | 3.5 | 43.50672
342.48 | 3.5 | 43.50337
342.98 | 3.5 | 43.49444
343.48 | 3.5 | 43.48833
343.98 | 3.5 | 43.48107
344.48 | 3.5 | 43.47241
344.98 | 3.5 | 43.46088
345.48 | 3.5 | 43.45518
345.98 | 3.5 | 43.45814
346.48 | 3.5 | 43.44809
346.98 | 3.5 | 43.43305
347.48 | 3.5 | 43.41966
347.98 | 3.5 | 43.41224
348.48 | 3.5 | 43.40807
348.98 | 3.5 | 43.39995
349.48 | 3.5 | 43.39131
349.98 | 3.5 | 43.38195
350.48 | 3.5 | 43.37267
350.98 | 3.5 | 43.35901
351.48 | 3.5 | 43.34804
351.98 | 3.5 | 43.34275
352.48 | 3.5 | 43.3303
352.98 | 3.5 | 43.31871
353.48 | 3.5 | 43.31731
353.98 | 3.5 | 43.30826
354.48 | 3.5 | 43.30438
354.98 | 3.5 | 43.29286
355.48 | 3.5 | 43.28388
355.98 | 3.5 | 43.28092
356.48 | 3.5 | 43.26665
356.98 | 3.5 | 43.2549
357.48 | 3.5 | 43.24365
357.98 | 3.5 | 43.22862
358.48 | 3.5 | 43.22482
358.98 | 3.5 | 43.21796
359.48 | 3.5 | 43.21487
359.98 | 3.5 | 43.21144
360.48 | 3.5 | 43.19532
360.98 | 3.5 | 43.18051
361.48 | 3.5 | 43.16751
361.98 | 3.5 | 43.15599
362.48 | 3.5 | 43.15414
362.98 | 3.5 | 43.1431
363.48 | 3.5 | 43.12696
363.98 | 3.5 | 43.12257
364.48 | 3.5 | 43.11356
364.98 | 3.5 | 43.11151
365.48 | 3.5 | 43.10056
365.98 | 3.5 | 43.09337
366.48 | 3.5 | 43.08536
366.98 | 3.5 | 43.08136
367.48 | 3.5 | 43.07519
367.98 | 3.5 | 43.06261
368.48 | 3.5 | 43.05308
368.98 | 3.5 | 43.04359
369.48 | 3.5 | 43.0251
369.98 | 3.5 | 43.01253
370.48 | 3.5 | 43.00228
370.98 | 3.5 | 42.99942
371.48 | 3.5 | 42.99778
371.98 | 3.5 | 42.99129
372.48 | 3.5 | 42.97717
372.98 | 3.5 | 42.96702
373.48 | 3.5 | 42.9532
373.98 | 3.5 | 42.9385
374.48 | 3.5 | 42.93157
374.98 | 3.5 | 42.92598
375.48 | 3.5 | 42.92687
375.98 | 3.5 | 42.92667
376.48 | 3.5 | 42.91242
376.98 | 3.5 | 42.89634
377.48 | 3.5 | 42.8875
377.98 | 3.5 | 42.88078
378.48 | 3.5 | 42.87777
378.98 | 3.5 | 42.87135
379.48 | 3.5 | 42.86737
379.98 | 3.5 | 42.87096
380.48 | 3.5 | 42.86851
380.98 | 3.5 | 42.86482
381.48 | 3.5 | 42.85129
381.98 | 3.5 | 42.83628
382.48 | 3.5 | 42.82078
382.98 | 3.5 | 42.81715
383.48 | 3.5 | 42.80547
383.98 | 3.5 | 42.78798
384.48 | 3.5 | 42.77747
384.98 | 3.5 | 42.76986
385.48 | 3.5 | 42.77257
385.98 | 3.5 | 42.78107
386.48 | 3.5 | 42.76878
386.98 | 3.5 | 42.75763
387.48 | 3.5 | 42.73714
387.98 | 3.5 | 42.72358
388.48 | 3.5 | 42.71835
388.98 | 3.5 | 42.7164
389.48 | 3.5 | 42.71582
389.98 | 3.5 | 42.71123
390.48 | 3.5 | 42.69796
390.98 | 3.5 | 42.6945
391.48 | 3.5 | 42.68666
391.98 | 3.5 | 42.68211
392.48 | 3.5 | 42.67331
392.98 | 3.5 | 42.66203
393.48 | 3.5 | 42.65332
393.98 | 3.5 | 42.63951
394.48 | 3.5 | 42.6294
394.98 | 3.5 | 42.62481
395.48 | 3.5 | 42.62927
395.98 | 3.5 | 42.6297
396.48 | 3.5 | 42.62414
396.98 | 3.5 | 42.60887
397.48 | 3.5 | 42.60046
397.98 | 3.5 | 42.5944
398.48 | 3.5 | 42.58702
398.98 | 3.5 | 42.58884
399.48 | 3.5 | 42.5856
399.98 | 3.5 | 42.57125