## Sheet1
Time_s | CalculatedValue | AdjustedForce
0 | 1 | 0.02727273
0.5 | 1.125 | 33.21911
1 | 1.25 | 48.26238
1.5 | 1.375 | 57.71297
2 | 1.5 | 64.43668
2.5 | 1.625 | 69.69296
3 | 1.75 | 73.63498
3.5 | 1.875 | 77.26848
4 | 2 | 79.98401
4.5 | 2.125 | 82.8369
5 | 2.25 | 85.08812
5.5 | 2.375 | 87.4182
6 | 2.5 | 89.53755
6.5 | 2.625 | 91.51029
7 | 2.75 | 93.6601
7.5 | 2.875 | 95.47355
8 | 3 | 97.59521
8.5 | 3.125 | 99.43329
9 | 3.25 | 101.4998
9.5 | 3.375 | 103.4208
10 | 3.5 | 105.5044
10.5 | 3.625 | 107.4954
11 | 3.75 | 109.6699
11.5 | 3.875 | 111.7213
12 | 4 | 114.2136
12.5 | 4 | 109.7369
13 | 4 | 107.487
13.5 | 4 | 105.3677
14 | 4 | 103.3788
14.5 | 4 | 101.5205
15 | 4 | 99.79264
15.5 | 4 | 98.19707
16 | 4 | 96.75647
16.5 | 4 | 95.50528
17 | 4 | 94.37801
17.5 | 4 | 93.31889
18 | 4 | 92.32381
18.5 | 4 | 91.38749
19 | 4 | 90.50382
19.5 | 4 | 89.66776
20 | 4 | 88.87523
20.5 | 4 | 88.12276
21 | 4 | 87.40543
21.5 | 4 | 86.72129
22 | 4 | 86.06805
22.5 | 4 | 85.44288
23 | 4 | 84.84387
23.5 | 4 | 84.26972
24 | 4 | 83.71877
24.5 | 4 | 83.18889
25 | 4 | 82.67882
25.5 | 4 | 82.18704
26 | 4 | 81.71209
26.5 | 4 | 81.25375
27 | 4 | 80.80986
27.5 | 4 | 80.38157
28 | 4 | 79.96769
28.5 | 4 | 79.56657
29 | 4 | 79.17835
29.5 | 4 | 78.80264
30 | 4 | 78.43893
30.5 | 4 | 78.08544
31 | 4 | 77.74008
31.5 | 4 | 77.40217
32 | 4 | 77.07431
32.5 | 4 | 76.75626
33 | 4 | 76.44525
33.5 | 4 | 76.14344
34 | 4 | 75.849
34.5 | 4 | 75.56265
35 | 4 | 75.28477
35.5 | 4 | 75.01382
36 | 4 | 74.74957
36.5 | 4 | 74.49228
37 | 4 | 74.24101
37.5 | 4 | 73.99378
38 | 4 | 73.75038
38.5 | 4 | 73.51253
39 | 4 | 73.28107
39.5 | 4 | 73.05473
40 | 4 | 72.83137
40.5 | 4 | 72.61373
41 | 4 | 72.3998
41.5 | 4 | 72.18928
42 | 4 | 71.98383
42.5 | 4 | 71.78179
43 | 4 | 71.58241
43.5 | 4 | 71.38682
44 | 4 | 71.19487
44.5 | 4 | 71.00602
45 | 4 | 70.8213
45.5 | 4 | 70.63955
46 | 4 | 70.46148
46.5 | 4 | 70.28595
47 | 4 | 70.11297
47.5 | 4 | 69.94367
48 | 4 | 69.77708
48.5 | 4 | 69.61309
49 | 4 | 69.4523
49.5 | 4 | 69.29378
50 | 4 | 69.13761
50.5 | 4 | 68.98378
51 | 4 | 68.83194
51.5 | 4 | 68.6824
52 | 4 | 68.53552
52.5 | 4 | 68.39031
53 | 4 | 68.24785
53.5 | 4 | 68.10755
54 | 4 | 67.96919
54.5 | 4 | 67.83284
55 | 4 | 67.69723
55.5 | 4 | 67.56368
56 | 4 | 67.43194
56.5 | 4 | 67.30121
57 | 4 | 67.17178
57.5 | 4 | 67.04417
58 | 4 | 66.91756
58.5 | 4 | 66.79326
59 | 4 | 66.67066
59.5 | 4 | 66.5498
60 | 4 | 66.43116
60.5 | 4 | 66.3145
61 | 4 | 66.19852
61.5 | 4 | 66.08391
62 | 4 | 65.97021
62.5 | 4 | 65.85877
63 | 4 | 65.74871
63.5 | 4 | 65.63991
64 | 4 | 65.53227
64.5 | 4 | 65.42685
65 | 4 | 65.32275
65.5 | 4 | 65.22013
66 | 4 | 65.11934
66.5 | 4 | 65.01875
67 | 4 | 64.91931
67.5 | 4 | 64.82164
68 | 4 | 64.72481
68.5 | 4 | 64.62903
69 | 4 | 64.53399
69.5 | 4 | 64.43997
70 | 4 | 64.34687
70.5 | 4 | 64.25444
71 | 4 | 64.16239
71.5 | 4 | 64.07156
72 | 4 | 63.98158
72.5 | 4 | 63.89218
73 | 4 | 63.80439
73.5 | 4 | 63.71644
74 | 4 | 63.62971
74.5 | 4 | 63.54445
75 | 4 | 63.45986
75.5 | 4 | 63.37592
76 | 4 | 63.29285
76.5 | 4 | 63.21098
77 | 4 | 63.13026
77.5 | 4 | 63.04992
78 | 4 | 62.97006
78.5 | 4 | 62.89169
79 | 4 | 62.81432
79.5 | 4 | 62.7378
80 | 4 | 62.66247
80.5 | 4 | 62.58764
81 | 4 | 62.51317
81.5 | 4 | 62.43927
82 | 4 | 62.36586
82.5 | 4 | 62.29303
83 | 4 | 62.22134
83.5 | 4 | 62.15005
84 | 4 | 62.07905
84.5 | 4 | 62.00803
85 | 4 | 61.93767
85.5 | 4 | 61.86819
86 | 4 | 61.79931
86.5 | 4 | 61.73044
87 | 4 | 61.66212
87.5 | 4 | 61.59417
88 | 4 | 61.52672
88.5 | 4 | 61.45958
89 | 4 | 61.39341
89.5 | 4 | 61.32782
90 | 4 | 61.26334
90.5 | 4 | 61.19876
91 | 4 | 61.13452
91.5 | 4 | 61.0709
92 | 4 | 61.00822
92.5 | 4 | 60.94655
93 | 4 | 60.88512
93.5 | 4 | 60.82382
94 | 4 | 60.76349
94.5 | 4 | 60.70356
95 | 4 | 60.64412
95.5 | 4 | 60.58466
96 | 4 | 60.5261
96.5 | 4 | 60.46792
97 | 4 | 60.41056
97.5 | 4 | 60.35292
98 | 4 | 60.29627
98.5 | 4 | 60.23995
99 | 4 | 60.18349
99.5 | 4 | 60.12729
100 | 4 | 60.07116
100.5 | 4 | 60.01523
101 | 4 | 59.96012
101.5 | 4 | 59.9047
102 | 4 | 59.84938
102.5 | 4 | 59.79444
103 | 4 | 59.74031
103.5 | 4 | 59.6867
104 | 4 | 59.63407
104.5 | 4 | 59.58164
105 | 4 | 59.53072
105.5 | 4 | 59.47952
106 | 4 | 59.42793
106.5 | 4 | 59.37736
107 | 4 | 59.32664
107.5 | 4 | 59.27646
108 | 4 | 59.227
108.5 | 4 | 59.17747
109 | 4 | 59.12861
109.5 | 4 | 59.08044
110 | 4 | 59.03199
110.5 | 4 | 58.98383
111 | 4 | 58.93602
111.5 | 4 | 58.88829
112 | 4 | 58.84147
112.5 | 4 | 58.79471
113 | 4 | 58.74804
113.5 | 4 | 58.70262
114 | 4 | 58.65602
114.5 | 4 | 58.60982
115 | 4 | 58.56427
115.5 | 4 | 58.51861
116 | 4 | 58.47331
116.5 | 4 | 58.42781
117 | 4 | 58.38095
117.5 | 4 | 58.33453
118 | 4 | 58.29029
118.5 | 4 | 58.24575
119 | 4 | 58.20225
119.5 | 4 | 58.15999
120 | 4 | 58.11772
120.5 | 4 | 58.07592
121 | 4 | 58.0337
121.5 | 4 | 57.99149
122 | 4 | 57.95094
122.5 | 4 | 57.90957
123 | 4 | 57.86856
123.5 | 4 | 57.8269
124 | 4 | 57.78475
124.5 | 4 | 57.74361
125 | 4 | 57.70422
125.5 | 4 | 57.66379
126 | 4 | 57.62423
126.5 | 4 | 57.58525
127 | 4 | 57.54513
127.5 | 4 | 57.50519
128 | 4 | 57.46519
128.5 | 4 | 57.42531
129 | 4 | 57.38646
129.5 | 4 | 57.34658
130 | 4 | 57.30743
130.5 | 4 | 57.26819
131 | 4 | 57.22907
131.5 | 4 | 57.19054
132 | 4 | 57.15328
132.5 | 4 | 57.11603
133 | 4 | 57.08022
133.5 | 4 | 57.0443
134 | 4 | 57.00823
134.5 | 4 | 56.97251
135 | 4 | 56.93688
135.5 | 4 | 56.90167
136 | 4 | 56.86656
136.5 | 4 | 56.83098
137 | 4 | 56.79628
137.5 | 4 | 56.76136
138 | 4 | 56.72652
138.5 | 4 | 56.69233
139 | 4 | 56.65852
139.5 | 4 | 56.62302
140 | 4 | 56.58842
140.5 | 4 | 56.55296
141 | 4 | 56.51628
141.5 | 4 | 56.48072
142 | 4 | 56.445
142.5 | 4 | 56.40913
143 | 4 | 56.37341
143.5 | 4 | 56.33787
144 | 4 | 56.30383
144.5 | 4 | 56.27116
145 | 4 | 56.23841
145.5 | 4 | 56.20557
146 | 4 | 56.17407
146.5 | 4 | 56.14118
147 | 4 | 56.10959
147.5 | 4 | 56.07781
148 | 4 | 56.04561
148.5 | 4 | 56.01485
149 | 4 | 55.9836
149.5 | 4 | 55.95024
150 | 4 | 55.91778
150.5 | 4 | 55.88513
151 | 4 | 55.85317
151.5 | 4 | 55.8211
152 | 4 | 55.78831
152.5 | 4 | 55.75631
153 | 4 | 55.72528
153.5 | 4 | 55.69406
154 | 4 | 55.66279
154.5 | 4 | 55.63256
155 | 4 | 55.60183
155.5 | 4 | 55.57191
156 | 4 | 55.54089
156.5 | 4 | 55.50919
157 | 4 | 55.47904
157.5 | 4 | 55.45008
158 | 4 | 55.42013
158.5 | 4 | 55.39117
159 | 4 | 55.36226
159.5 | 4 | 55.33425
160 | 4 | 55.30599
160.5 | 4 | 55.27762
161 | 4 | 55.2492
161.5 | 4 | 55.2215
162 | 4 | 55.19304
162.5 | 4 | 55.1648
163 | 4 | 55.13693
163.5 | 4 | 55.10963
164 | 4 | 55.08342
164.5 | 4 | 55.05674
165 | 4 | 55.02964
165.5 | 4 | 55.0023
166 | 4 | 54.97511
166.5 | 4 | 54.94715
167 | 4 | 54.91926
167.5 | 4 | 54.8909
168 | 4 | 54.86265
168.5 | 4 | 54.83582
169 | 4 | 54.80783
169.5 | 4 | 54.78077
170 | 4 | 54.75413
170.5 | 4 | 54.72704
171 | 4 | 54.70124
171.5 | 4 | 54.67394
172 | 4 | 54.64813
172.5 | 4 | 54.62119
173 | 4 | 54.59685
173.5 | 4 | 54.57188
174 | 4 | 54.54608
174.5 | 4 | 54.52006
175 | 4 | 54.49315
175.5 | 4 | 54.46855
176 | 4 | 54.44242
176.5 | 4 | 54.41833
177 | 4 | 54.39074
177.5 | 4 | 54.36366
178 | 4 | 54.33849
178.5 | 4 | 54.31174
179 | 4 | 54.28666
179.5 | 4 | 54.26124
180 | 4 | 54.23828
180.5 | 4 | 54.21448
181 | 4 | 54.19007
181.5 | 4 | 54.16431
182 | 4 | 54.13978
182.5 | 4 | 54.11607
183 | 4 | 54.09163
183.5 | 4 | 54.06774
184 | 4 | 54.04112
184.5 | 4 | 54.01596
185 | 4 | 53.99208
185.5 | 4 | 53.96672
186 | 4 | 53.94183
186.5 | 4 | 53.91696
187 | 4 | 53.89297
187.5 | 4 | 53.86925
188 | 4 | 53.84619
188.5 | 4 | 53.82259
189 | 4 | 53.79989
189.5 | 4 | 53.77663
190 | 4 | 53.75346
190.5 | 4 | 53.73089
191 | 4 | 53.70862
191.5 | 4 | 53.68582
192 | 4 | 53.66266
192.5 | 4 | 53.64027
193 | 4 | 53.61679
193.5 | 4 | 53.59429
194 | 4 | 53.5713
194.5 | 4 | 53.54882
195 | 4 | 53.52651
195.5 | 4 | 53.50534
196 | 4 | 53.4823
196.5 | 4 | 53.46019
197 | 4 | 53.43953
197.5 | 4 | 53.41888
198 | 4 | 53.39799
198.5 | 4 | 53.37635
199 | 4 | 53.35569
199.5 | 4 | 53.3352
200 | 4 | 53.3146
200.5 | 4 | 53.29337
201 | 4 | 53.27244
201.5 | 4 | 53.25049
202 | 4 | 53.22923
202.5 | 4 | 53.20824
203 | 4 | 53.18656
203.5 | 4 | 53.16674
204 | 4 | 53.14668
204.5 | 4 | 53.12611
205 | 4 | 53.10476
205.5 | 4 | 53.0838
206 | 4 | 53.06344
206.5 | 4 | 53.0428
207 | 4 | 53.02251
207.5 | 4 | 53.00129
208 | 4 | 52.98127
208.5 | 4 | 52.96
209 | 4 | 52.93991
209.5 | 4 | 52.9197
210 | 4 | 52.89969
210.5 | 4 | 52.88102
211 | 4 | 52.86089
211.5 | 4 | 52.8415
212 | 4 | 52.82114
212.5 | 4 | 52.80207
213 | 4 | 52.78247
213.5 | 4 | 52.76407
214 | 4 | 52.74541
214.5 | 4 | 52.72638
215 | 4 | 52.70846
215.5 | 4 | 52.6886
216 | 4 | 52.67073
216.5 | 4 | 52.65148
217 | 4 | 52.63292
217.5 | 4 | 52.6143
218 | 4 | 52.59467
218.5 | 4 | 52.5754
219 | 4 | 52.55481
219.5 | 4 | 52.53601
220 | 4 | 52.51528
220.5 | 4 | 52.49666
221 | 4 | 52.47744
221.5 | 4 | 52.45816
222 | 4 | 52.43998
222.5 | 4 | 52.42074
223 | 4 | 52.40362
223.5 | 4 | 52.38554
224 | 4 | 52.36837
224.5 | 4 | 52.351
225 | 4 | 52.33293
225.5 | 4 | 52.3161
226 | 4 | 52.29737
226.5 | 4 | 52.28061
227 | 4 | 52.26117
227.5 | 4 | 52.24329
228 | 4 | 52.22554
228.5 | 4 | 52.20674
229 | 4 | 52.18949
229.5 | 4 | 52.17073
230 | 4 | 52.15311
230.5 | 4 | 52.13453
231 | 4 | 52.11707
231.5 | 4 | 52.10016
232 | 4 | 52.08183
232.5 | 4 | 52.06524
233 | 4 | 52.0473
233.5 | 4 | 52.03071
234 | 4 | 52.01353
234.5 | 4 | 51.99657
235 | 4 | 51.98091
235.5 | 4 | 51.9634
236 | 4 | 51.94777
236.5 | 4 | 51.93153
237 | 4 | 51.9145
237.5 | 4 | 51.89917
238 | 4 | 51.88247
238.5 | 4 | 51.86674
239 | 4 | 51.84974
239.5 | 4 | 51.83316
240 | 4 | 51.81677
240.5 | 4 | 51.799
241 | 4 | 51.78233
241.5 | 4 | 51.7643
242 | 4 | 51.74711
242.5 | 4 | 51.72986
243 | 4 | 51.71278
243.5 | 4 | 51.69814
244 | 4 | 51.68106
244.5 | 4 | 51.66616
245 | 4 | 51.65038
245.5 | 4 | 51.63449
246 | 4 | 51.62062
246.5 | 4 | 51.60474
247 | 4 | 51.58982
247.5 | 4 | 51.5739
248 | 4 | 51.55785
248.5 | 4 | 51.5429
249 | 4 | 51.52696
249.5 | 4 | 51.51179
250 | 4 | 51.49571
250.5 | 4 | 51.48007
251 | 4 | 51.46375
251.5 | 4 | 51.4468
252 | 4 | 51.43167
252.5 | 4 | 51.41461
253 | 4 | 51.39963
253.5 | 4 | 51.38368
254 | 4 | 51.36789
254.5 | 4 | 51.35235
255 | 4 | 51.33616
255.5 | 4 | 51.32158
256 | 4 | 51.30608
256.5 | 4 | 51.29018
257 | 4 | 51.27492
257.5 | 4 | 51.25899
258 | 4 | 51.24452
258.5 | 4 | 51.2294
259 | 4 | 51.21519
259.5 | 4 | 51.20017
260 | 4 | 51.18567
260.5 | 4 | 51.17216
261 | 4 | 51.15793
261.5 | 4 | 51.14409
262 | 4 | 51.12953
262.5 | 4 | 51.11523
263 | 4 | 51.10063
263.5 | 4 | 51.08622
264 | 4 | 51.07195
264.5 | 4 | 51.05732
265 | 4 | 51.04243
265.5 | 4 | 51.02693
266 | 4 | 51.01151
266.5 | 4 | 50.99551
267 | 4 | 50.9805
267.5 | 4 | 50.96469
268 | 4 | 50.95019
268.5 | 4 | 50.93549
269 | 4 | 50.92135
269.5 | 4 | 50.90672
270 | 4 | 50.89328
270.5 | 4 | 50.87941
271 | 4 | 50.86598
271.5 | 4 | 50.85177
272 | 4 | 50.83772
272.5 | 4 | 50.8232
273 | 4 | 50.80959
273.5 | 4 | 50.79565
274 | 4 | 50.7816
274.5 | 4 | 50.76746
275 | 4 | 50.75363
275.5 | 4 | 50.74021
276 | 4 | 50.72602
276.5 | 4 | 50.71196
277 | 4 | 50.69778
277.5 | 4 | 50.6835
278 | 4 | 50.66917
278.5 | 4 | 50.65439
279 | 4 | 50.64078
279.5 | 4 | 50.62711
280 | 4 | 50.61444
280.5 | 4 | 50.60133
281 | 4 | 50.58863
281.5 | 4 | 50.57611
282 | 4 | 50.56334
282.5 | 4 | 50.55137
283 | 4 | 50.53787
283.5 | 4 | 50.5257
284 | 4 | 50.51173
284.5 | 4 | 50.49913
285 | 4 | 50.48574
285.5 | 4 | 50.47232
286 | 4 | 50.45926
286.5 | 4 | 50.44569
287 | 4 | 50.43317
287.5 | 4 | 50.41866
288 | 4 | 50.40618
288.5 | 4 | 50.3928
289 | 4 | 50.38045
289.5 | 4 | 50.36808
290 | 4 | 50.3542
290.5 | 4 | 50.34185
291 | 4 | 50.32796
291.5 | 4 | 50.31623
292 | 4 | 50.30276
292.5 | 4 | 50.29021
293 | 4 | 50.27752
293.5 | 4 | 50.26446
294 | 4 | 50.25241
294.5 | 4 | 50.23975
295 | 4 | 50.22838
295.5 | 4 | 50.21714
296 | 4 | 50.20581
296.5 | 4 | 50.19422
297 | 4 | 50.18133
297.5 | 4 | 50.16939
298 | 4 | 50.15721
298.5 | 4 | 50.14536
299 | 4 | 50.13286
299.5 | 4 | 50.12025
300 | 4 | 50.10775
300.5 | 4 | 50.09406
301 | 4 | 50.08203
301.5 | 4 | 50.06941
302 | 4 | 50.0569
302.5 | 4 | 50.04539
303 | 4 | 50.03297
303.5 | 4 | 50.02089
304 | 4 | 50.0088
304.5 | 4 | 49.99683
305 | 4 | 49.98539
305.5 | 4 | 49.97354
306 | 4 | 49.96211
306.5 | 4 | 49.9507
307 | 4 | 49.93847
307.5 | 4 | 49.9263
308 | 4 | 49.91523
308.5 | 4 | 49.9029
309 | 4 | 49.89126
309.5 | 4 | 49.88034
310 | 4 | 49.86807
310.5 | 4 | 49.85624
311 | 4 | 49.8438
311.5 | 4 | 49.8312
312 | 4 | 49.81901
312.5 | 4 | 49.80671
313 | 4 | 49.79505
313.5 | 4 | 49.7831
314 | 4 | 49.77057
314.5 | 4 | 49.75863
315 | 4 | 49.74704
315.5 | 4 | 49.73542
316 | 4 | 49.72441
316.5 | 4 | 49.71326
317 | 4 | 49.70084
317.5 | 4 | 49.68938
318 | 4 | 49.67724
318.5 | 4 | 49.66578
319 | 4 | 49.65455
319.5 | 4 | 49.64343
320 | 4 | 49.63252
320.5 | 4 | 49.62214
321 | 4 | 49.61124
321.5 | 4 | 49.60093
322 | 4 | 49.59047
322.5 | 4 | 49.58
323 | 4 | 49.56909
323.5 | 4 | 49.55768
324 | 4 | 49.54523
324.5 | 4 | 49.53306
325 | 4 | 49.5206
325.5 | 4 | 49.50778
326 | 4 | 49.49545
326.5 | 4 | 49.48302
327 | 4 | 49.47137
327.5 | 4 | 49.45916
328 | 4 | 49.44769
328.5 | 4 | 49.43648
329 | 4 | 49.42522
329.5 | 4 | 49.41442
330 | 4 | 49.40263
330.5 | 4 | 49.3919
331 | 4 | 49.38068
331.5 | 4 | 49.37037
332 | 4 | 49.35957
332.5 | 4 | 49.34898
333 | 4 | 49.33902
333.5 | 4 | 49.32823
334 | 4 | 49.31812
334.5 | 4 | 49.30667
335 | 4 | 49.29666
335.5 | 4 | 49.28478
336 | 4 | 49.27355
336.5 | 4 | 49.26174
337 | 4 | 49.24954
337.5 | 4 | 49.23841
338 | 4 | 49.22642
338.5 | 4 | 49.21644
339 | 4 | 49.20474
339.5 | 4 | 49.19455
340 | 4 | 49.18352
340.5 | 4 | 49.17231
341 | 4 | 49.16142
341.5 | 4 | 49.14952
342 | 4 | 49.13963
342.5 | 4 | 49.12751
343 | 4 | 49.11825
343.5 | 4 | 49.10771
344 | 4 | 49.09839
344.5 | 4 | 49.08925
345 | 4 | 49.08025
345.5 | 4 | 49.07214
346 | 4 | 49.06276
346.5 | 4 | 49.054
347 | 4 | 49.04407
347.5 | 4 | 49.03379
348 | 4 | 49.02341
348.5 | 4 | 49.012
349 | 4 | 49.00165
349.5 | 4 | 48.9899
350 | 4 | 48.97944
350.5 | 4 | 48.96784
351 | 4 | 48.95636
351.5 | 4 | 48.94533
352 | 4 | 48.93352
352.5 | 4 | 48.92281
353 | 4 | 48.91251
353.5 | 4 | 48.9025
354 | 4 | 48.89237
354.5 | 4 | 48.88254
355 | 4 | 48.87308
355.5 | 4 | 48.86353
356 | 4 | 48.85465
356.5 | 4 | 48.8453
357 | 4 | 48.83531
357.5 | 4 | 48.82539
358 | 4 | 48.81747
358.5 | 4 | 48.80958
359 | 4 | 48.801
359.5 | 4 | 48.79232
360 | 4 | 48.78367
360.5 | 4 | 48.77422
361 | 4 | 48.76468
361.5 | 4 | 48.75442
362 | 4 | 48.74399
362.5 | 4 | 48.73318
363 | 4 | 48.72239
363.5 | 4 | 48.7115
364 | 4 | 48.70051
364.5 | 4 | 48.68988
365 | 4 | 48.68152
365.5 | 4 | 48.67226
366 | 4 | 48.6623
366.5 | 4 | 48.65177
367 | 4 | 48.64212
367.5 | 4 | 48.63265
368 | 4 | 48.62384
368.5 | 4 | 48.61443
369 | 4 | 48.60533
369.5 | 4 | 48.59671
370 | 4 | 48.58825
370.5 | 4 | 48.5801
371 | 4 | 48.57248
371.5 | 4 | 48.56437
372 | 4 | 48.5572
372.5 | 4 | 48.54952
373 | 4 | 48.54179
373.5 | 4 | 48.53358
374 | 4 | 48.52583
374.5 | 4 | 48.51796
375 | 4 | 48.51044
375.5 | 4 | 48.50175
376 | 4 | 48.49262
376.5 | 4 | 48.48378
377 | 4 | 48.4749
377.5 | 4 | 48.46619
378 | 4 | 48.45709
378.5 | 4 | 48.44805
379 | 4 | 48.43889
379.5 | 4 | 48.42925
380 | 4 | 48.41957
380.5 | 4 | 48.41037
381 | 4 | 48.40086
381.5 | 4 | 48.39204
382 | 4 | 48.38304
382.5 | 4 | 48.3735
383 | 4 | 48.36482
383.5 | 4 | 48.35643
384 | 4 | 48.34772
384.5 | 4 | 48.33983
385 | 4 | 48.3317
385.5 | 4 | 48.32383
386 | 4 | 48.31573
386.5 | 4 | 48.30754
387 | 4 | 48.2991
387.5 | 4 | 48.29142
388 | 4 | 48.28358
388.5 | 4 | 48.27564
389 | 4 | 48.26783
389.5 | 4 | 48.25988
390 | 4 | 48.25177
390.5 | 4 | 48.24299
391 | 4 | 48.23408
391.5 | 4 | 48.22573
392 | 4 | 48.21694
392.5 | 4 | 48.20791
393 | 4 | 48.19878
393.5 | 4 | 48.18955
394 | 4 | 48.17991
394.5 | 4 | 48.17062
395 | 4 | 48.16119
395.5 | 4 | 48.1514
396 | 4 | 48.14251
396.5 | 4 | 48.13333
397 | 4 | 48.12372
397.5 | 4 | 48.11464
398 | 4 | 48.10587
398.5 | 4 | 48.0972
399 | 4 | 48.08834
399.5 | 4 | 48.07957
400 | 4 | 48.07061