## Sheet1
Time_s | CalculatedValue | AdjustedForce
0 | 1 | -0.02272727
0.5 | 1.125 | 33.4928
1 | 1.25 | 48.45614
1.5 | 1.375 | 58.14511
2 | 1.5 | 64.89754
2.5 | 1.625 | 70.07742
3 | 1.75 | 74.26418
3.5 | 1.875 | 77.53294
4 | 2 | 80.70483
4.5 | 2.125 | 83.08317
5 | 2.25 | 85.73109
5.5 | 2.375 | 87.77329
6 | 2.5 | 90.02526
6.5 | 2.625 | 92.04415
7 | 2.75 | 93.99148
7.5 | 2.875 | 96.0869
8 | 3 | 97.91981
8.5 | 3.125 | 100.0117
9 | 3.25 | 101.8763
9.5 | 3.375 | 103.9681
10 | 3.5 | 105.9415
10.5 | 3.625 | 108.042
11 | 3.75 | 110.1125
11.5 | 3.875 | 112.3464
12 | 4 | 114.4405
12.5 | 4.125 | 116.8417
13 | 4.25 | 119.0408
13.5 | 4.375 | 121.5643
14 | 4.5 | 123.9832
14.5 | 4.625 | 126.5182
15 | 4.75 | 129.2953
15.5 | 4.875 | 131.8481
16 | 5 | 134.7506
16.5 | 5 | 129.8892
17 | 5 | 128.4661
17.5 | 5 | 126.3804
18 | 5 | 124.4034
18.5 | 5 | 122.5352
19 | 5 | 120.7758
19.5 | 5 | 119.1252
20 | 5 | 117.5406
20.5 | 5 | 116.1438
21 | 5 | 114.9017
21.5 | 5 | 113.7284
22 | 5 | 112.6222
22.5 | 5 | 111.5743
23 | 5 | 110.5821
23.5 | 5 | 109.641
24 | 5 | 108.744
24.5 | 5 | 107.8903
25 | 5 | 107.074
25.5 | 5 | 106.2952
26 | 5 | 105.5489
26.5 | 5 | 104.8338
27 | 5 | 104.1487
27.5 | 5 | 103.4896
28 | 5 | 102.8575
28.5 | 5 | 102.2475
29 | 5 | 101.6604
29.5 | 5 | 101.0931
30 | 5 | 100.5448
30.5 | 5 | 100.017
31 | 5 | 99.50299
31.5 | 5 | 99.00701
32 | 5 | 98.52584
32.5 | 5 | 98.0582
33 | 5 | 97.60525
33.5 | 5 | 97.163
34 | 5 | 96.7346
34.5 | 5 | 96.31666
35 | 5 | 95.91207
35.5 | 5 | 95.51826
36 | 5 | 95.13464
36.5 | 5 | 94.76202
37 | 5 | 94.39804
37.5 | 5 | 94.04528
38 | 5 | 93.70039
38.5 | 5 | 93.36515
39 | 5 | 93.03786
39.5 | 5 | 92.71593
40 | 5 | 92.40341
40.5 | 5 | 92.09643
41 | 5 | 91.79797
41.5 | 5 | 91.50578
42 | 5 | 91.2204
42.5 | 5 | 90.94164
43 | 5 | 90.66656
43.5 | 5 | 90.39801
44 | 5 | 90.13346
44.5 | 5 | 89.87524
45 | 5 | 89.62025
45.5 | 5 | 89.37034
46 | 5 | 89.12536
46.5 | 5 | 88.88276
47 | 5 | 88.64707
47.5 | 5 | 88.41411
48 | 5 | 88.18585
48.5 | 5 | 87.96069
49 | 5 | 87.73889
49.5 | 5 | 87.52217
50 | 5 | 87.30726
50.5 | 5 | 87.09744
51 | 5 | 86.88982
51.5 | 5 | 86.68645
52 | 5 | 86.48559
52.5 | 5 | 86.28836
53 | 5 | 86.09504
53.5 | 5 | 85.90251
54 | 5 | 85.71555
54.5 | 5 | 85.52981
55 | 5 | 85.34759
55.5 | 5 | 85.1677
56 | 5 | 84.98983
56.5 | 5 | 84.81636
57 | 5 | 84.64424
57.5 | 5 | 84.4763
58 | 5 | 84.3098
58.5 | 5 | 84.14583
59 | 5 | 83.98461
59.5 | 5 | 83.8242
60 | 5 | 83.66653
60.5 | 5 | 83.50932
61 | 5 | 83.35667
61.5 | 5 | 83.20446
62 | 5 | 83.05478
62.5 | 5 | 82.90667
63 | 5 | 82.75917
63.5 | 5 | 82.61532
64 | 5 | 82.47161
64.5 | 5 | 82.3309
65 | 5 | 82.19154
65.5 | 5 | 82.05367
66 | 5 | 81.91848
66.5 | 5 | 81.78389
67 | 5 | 81.65192
67.5 | 5 | 81.52028
68 | 5 | 81.39185
68.5 | 5 | 81.26352
69 | 5 | 81.13617
69.5 | 5 | 81.01024
70 | 5 | 80.88521
70.5 | 5 | 80.76335
71 | 5 | 80.64074
71.5 | 5 | 80.52169
72 | 5 | 80.4037
72.5 | 5 | 80.28589
73 | 5 | 80.17041
73.5 | 5 | 80.05481
74 | 5 | 79.94134
74.5 | 5 | 79.82701
75 | 5 | 79.71494
75.5 | 5 | 79.60315
76 | 5 | 79.49188
76.5 | 5 | 79.37992
77 | 5 | 79.27078
77.5 | 5 | 79.16476
78 | 5 | 79.05776
78.5 | 5 | 78.95386
79 | 5 | 78.85034
79.5 | 5 | 78.74708
80 | 5 | 78.64683
80.5 | 5 | 78.54599
81 | 5 | 78.44823
81.5 | 5 | 78.35046
82 | 5 | 78.25481
82.5 | 5 | 78.15909
83 | 5 | 78.06388
83.5 | 5 | 77.96876
84 | 5 | 77.87514
84.5 | 5 | 77.7844
85 | 5 | 77.69173
85.5 | 5 | 77.60145
86 | 5 | 77.51174
86.5 | 5 | 77.42209
87 | 5 | 77.33493
87.5 | 5 | 77.24671
88 | 5 | 77.16139
88.5 | 5 | 77.0762
89 | 5 | 76.99199
89.5 | 5 | 76.90779
90 | 5 | 76.82396
90.5 | 5 | 76.74183
91 | 5 | 76.65886
91.5 | 5 | 76.57888
92 | 5 | 76.49777
92.5 | 5 | 76.41831
93 | 5 | 76.33902
93.5 | 5 | 76.25839
94 | 5 | 76.1799
94.5 | 5 | 76.09922
95 | 5 | 76.02113
95.5 | 5 | 75.94225
96 | 5 | 75.86392
96.5 | 5 | 75.78618
97 | 5 | 75.70882
97.5 | 5 | 75.6336
98 | 5 | 75.55765
98.5 | 5 | 75.48462
99 | 5 | 75.41062
99.5 | 5 | 75.33834
100 | 5 | 75.26685
100.5 | 5 | 75.19445
101 | 5 | 75.12492
101.5 | 5 | 75.0538
102 | 5 | 74.98534
102.5 | 5 | 74.91627
103 | 5 | 74.84799
103.5 | 5 | 74.78132
104 | 5 | 74.71375
104.5 | 5 | 74.64805
105 | 5 | 74.58117
105.5 | 5 | 74.51617
106 | 5 | 74.4498
106.5 | 5 | 74.38408
107 | 5 | 74.31947
107.5 | 5 | 74.25395
108 | 5 | 74.19071
108.5 | 5 | 74.12492
109 | 5 | 74.06064
109.5 | 5 | 73.99683
110 | 5 | 73.9325
110.5 | 5 | 73.87022
111 | 5 | 73.80708
111.5 | 5 | 73.74637
112 | 5 | 73.68555
112.5 | 5 | 73.62677
113 | 5 | 73.568
113.5 | 5 | 73.50979
114 | 5 | 73.45385
114.5 | 5 | 73.39713
115 | 5 | 73.34269
115.5 | 5 | 73.28644
116 | 5 | 73.23155
116.5 | 5 | 73.17829
117 | 5 | 73.12298
117.5 | 5 | 73.06983
118 | 5 | 73.01524
118.5 | 5 | 72.9622
119 | 5 | 72.90882
119.5 | 5 | 72.85563
120 | 5 | 72.8038
120.5 | 5 | 72.75038
121 | 5 | 72.69853
121.5 | 5 | 72.64625
122 | 5 | 72.59581
122.5 | 5 | 72.54517
123 | 5 | 72.49306
123.5 | 5 | 72.44316
124 | 5 | 72.39141
124.5 | 5 | 72.34175
125 | 5 | 72.29139
125.5 | 5 | 72.24131
126 | 5 | 72.19224
126.5 | 5 | 72.14322
127 | 5 | 72.09636
127.5 | 5 | 72.04787
128 | 5 | 72.00044
128.5 | 5 | 71.95352
129 | 5 | 71.90632
129.5 | 5 | 71.8598
130 | 5 | 71.81099
130.5 | 5 | 71.76465
131 | 5 | 71.71655
131.5 | 5 | 71.66989
132 | 5 | 71.62416
132.5 | 5 | 71.57668
133 | 5 | 71.5309
133.5 | 5 | 71.48403
134 | 5 | 71.43822
134.5 | 5 | 71.39265
135 | 5 | 71.34684
135.5 | 5 | 71.30148
136 | 5 | 71.25508
136.5 | 5 | 71.21147
137 | 5 | 71.16727
137.5 | 5 | 71.12415
138 | 5 | 71.08
138.5 | 5 | 71.03687
139 | 5 | 70.99466
139.5 | 5 | 70.95008
140 | 5 | 70.90752
140.5 | 5 | 70.86373
141 | 5 | 70.82031
141.5 | 5 | 70.77825
142 | 5 | 70.73448
142.5 | 5 | 70.69277
143 | 5 | 70.64995
143.5 | 5 | 70.60864
144 | 5 | 70.56655
144.5 | 5 | 70.52416
145 | 5 | 70.48173
145.5 | 5 | 70.4385
146 | 5 | 70.39756
146.5 | 5 | 70.35533
147 | 5 | 70.31456
147.5 | 5 | 70.27437
148 | 5 | 70.23372
148.5 | 5 | 70.19505
149 | 5 | 70.15513
149.5 | 5 | 70.11752
150 | 5 | 70.07876
150.5 | 5 | 70.03923
151 | 5 | 70.00092
151.5 | 5 | 69.96103
152 | 5 | 69.92336
152.5 | 5 | 69.88421
153 | 5 | 69.84595
153.5 | 5 | 69.80822
154 | 5 | 69.76874
154.5 | 5 | 69.73034
155 | 5 | 69.69068
155.5 | 5 | 69.65162
156 | 5 | 69.61183
156.5 | 5 | 69.57239
157 | 5 | 69.53372
157.5 | 5 | 69.49379
158 | 5 | 69.45599
158.5 | 5 | 69.41732
159 | 5 | 69.37987
159.5 | 5 | 69.34317
160 | 5 | 69.30566
160.5 | 5 | 69.27003
161 | 5 | 69.23271
161.5 | 5 | 69.19622
162 | 5 | 69.15991
162.5 | 5 | 69.12264
163 | 5 | 69.08661
163.5 | 5 | 69.04917
164 | 5 | 69.01357
164.5 | 5 | 68.97743
165 | 5 | 68.94046
165.5 | 5 | 68.90456
166 | 5 | 68.86836
166.5 | 5 | 68.83393
167 | 5 | 68.79888
167.5 | 5 | 68.76463
168 | 5 | 68.73059
168.5 | 5 | 68.6954
169 | 5 | 68.66153
169.5 | 5 | 68.62673
170 | 5 | 68.59222
170.5 | 5 | 68.55725
171 | 5 | 68.52248
171.5 | 5 | 68.48947
172 | 5 | 68.45512
172.5 | 5 | 68.42312
173 | 5 | 68.39235
173.5 | 5 | 68.36103
174 | 5 | 68.33133
174.5 | 5 | 68.30032
175 | 5 | 68.27015
175.5 | 5 | 68.23899
176 | 5 | 68.20843
176.5 | 5 | 68.17844
177 | 5 | 68.14705
177.5 | 5 | 68.11675
178 | 5 | 68.08609
178.5 | 5 | 68.05638
179 | 5 | 68.02665
179.5 | 5 | 67.99619
180 | 5 | 67.96742
180.5 | 5 | 67.93641
181 | 5 | 67.9063
181.5 | 5 | 67.87673
182 | 5 | 67.8466
182.5 | 5 | 67.81649
183 | 5 | 67.78563
183.5 | 5 | 67.75474
184 | 5 | 67.72378
184.5 | 5 | 67.69307
185 | 5 | 67.66315
185.5 | 5 | 67.63271
186 | 5 | 67.60385
186.5 | 5 | 67.57493
187 | 5 | 67.54653
187.5 | 5 | 67.51863
188 | 5 | 67.49082
188.5 | 5 | 67.46553
189 | 5 | 67.43843
189.5 | 5 | 67.41025
190 | 5 | 67.38274
190.5 | 5 | 67.35352
191 | 5 | 67.32588
191.5 | 5 | 67.297
192 | 5 | 67.26929
192.5 | 5 | 67.24207
193 | 5 | 67.21444
193.5 | 5 | 67.18868
194 | 5 | 67.16131
194.5 | 5 | 67.13577
195 | 5 | 67.10979
195.5 | 5 | 67.08433
196 | 5 | 67.05882
196.5 | 5 | 67.03216
197 | 5 | 67.0076
197.5 | 5 | 66.98172
198 | 5 | 66.95692
198.5 | 5 | 66.93191
199 | 5 | 66.90616
199.5 | 5 | 66.88205
200 | 5 | 66.85556
200.5 | 5 | 66.83069
201 | 5 | 66.80497
201.5 | 5 | 66.7787
202 | 5 | 66.75327
202.5 | 5 | 66.72704
203 | 5 | 66.70191
203.5 | 5 | 66.67609
204 | 5 | 66.64968
204.5 | 5 | 66.62391
205 | 5 | 66.5974
205.5 | 5 | 66.57168
206 | 5 | 66.54547
206.5 | 5 | 66.51992
207 | 5 | 66.49456
207.5 | 5 | 66.46863
208 | 5 | 66.4444
208.5 | 5 | 66.41904
209 | 5 | 66.39463
209.5 | 5 | 66.37102
210 | 5 | 66.34645
210.5 | 5 | 66.32263
211 | 5 | 66.29775
211.5 | 5 | 66.27317
212 | 5 | 66.24913
212.5 | 5 | 66.22427
213 | 5 | 66.20139
213.5 | 5 | 66.17675
214 | 5 | 66.1535
214.5 | 5 | 66.1299
215 | 5 | 66.10611
215.5 | 5 | 66.08313
216 | 5 | 66.0588
216.5 | 5 | 66.03605
217 | 5 | 66.01195
217.5 | 5 | 65.98878
218 | 5 | 65.96587
218.5 | 5 | 65.94082
219 | 5 | 65.91831
219.5 | 5 | 65.89376
220 | 5 | 65.87052
220.5 | 5 | 65.84659
221 | 5 | 65.82258
221.5 | 5 | 65.80072
222 | 5 | 65.77693
222.5 | 5 | 65.75485
223 | 5 | 65.73184
223.5 | 5 | 65.70898
224 | 5 | 65.68703
224.5 | 5 | 65.66433
225 | 5 | 65.64319
225.5 | 5 | 65.61994
226 | 5 | 65.59854
226.5 | 5 | 65.57649
227 | 5 | 65.55422
227.5 | 5 | 65.5336
228 | 5 | 65.51182
228.5 | 5 | 65.4922
229 | 5 | 65.47123
229.5 | 5 | 65.45048
230 | 5 | 65.42971
230.5 | 5 | 65.40791
231 | 5 | 65.38778
231.5 | 5 | 65.36599
232 | 5 | 65.34572
232.5 | 5 | 65.32427
233 | 5 | 65.30337
233.5 | 5 | 65.28268
234 | 5 | 65.2607
234.5 | 5 | 65.2406
235 | 5 | 65.21844
235.5 | 5 | 65.1976
236 | 5 | 65.17647
236.5 | 5 | 65.15473
237 | 5 | 65.13472
237.5 | 5 | 65.11368
238 | 5 | 65.09438
238.5 | 5 | 65.07386
239 | 5 | 65.05453
239.5 | 5 | 65.03496
240 | 5 | 65.01558
240.5 | 5 | 64.99662
241 | 5 | 64.97529
241.5 | 5 | 64.95598
242 | 5 | 64.93479
242.5 | 5 | 64.91489
243 | 5 | 64.89557
243.5 | 5 | 64.8754
244 | 5 | 64.85781
244.5 | 5 | 64.8386
245 | 5 | 64.82017
245.5 | 5 | 64.80086
246 | 5 | 64.78202
246.5 | 5 | 64.76392
247 | 5 | 64.74481
247.5 | 5 | 64.72729
248 | 5 | 64.70806
248.5 | 5 | 64.69025
249 | 5 | 64.67112
249.5 | 5 | 64.65179
250 | 5 | 64.63374
250.5 | 5 | 64.61355
251 | 5 | 64.59603
251.5 | 5 | 64.5766
252 | 5 | 64.55732
252.5 | 5 | 64.53859
253 | 5 | 64.51947
253.5 | 5 | 64.50215
254 | 5 | 64.48328
254.5 | 5 | 64.46654
255 | 5 | 64.4487
255.5 | 5 | 64.43101
256 | 5 | 64.41275
256.5 | 5 | 64.39369
257 | 5 | 64.37694
257.5 | 5 | 64.35846
258 | 5 | 64.3427
258.5 | 5 | 64.32584
259 | 5 | 64.30879
259.5 | 5 | 64.29291
260 | 5 | 64.27537
260.5 | 5 | 64.25917
261 | 5 | 64.24124
261.5 | 5 | 64.22412
262 | 5 | 64.20713
262.5 | 5 | 64.18933
263 | 5 | 64.17241
263.5 | 5 | 64.15448
264 | 5 | 64.13826
264.5 | 5 | 64.12075
265 | 5 | 64.10361
265.5 | 5 | 64.08664
266 | 5 | 64.06846
266.5 | 5 | 64.05192
267 | 5 | 64.03362
267.5 | 5 | 64.0166
268 | 5 | 63.99938
268.5 | 5 | 63.98091
269 | 5 | 63.96466
269.5 | 5 | 63.94641
270 | 5 | 63.9295
270.5 | 5 | 63.91281
271 | 5 | 63.89573
271.5 | 5 | 63.87936
272 | 5 | 63.86166
272.5 | 5 | 63.84558
273 | 5 | 63.8284
273.5 | 5 | 63.81239
274 | 5 | 63.79649
274.5 | 5 | 63.77985
275 | 5 | 63.76448
275.5 | 5 | 63.74712
276 | 5 | 63.73171
276.5 | 5 | 63.71511
277 | 5 | 63.69913
277.5 | 5 | 63.68461
278 | 5 | 63.6683
278.5 | 5 | 63.65439
279 | 5 | 63.63869
279.5 | 5 | 63.62335
280 | 5 | 63.60824
280.5 | 5 | 63.59197
281 | 5 | 63.57715
281.5 | 5 | 63.55992
282 | 5 | 63.54405
282.5 | 5 | 63.52786
283 | 5 | 63.51143
283.5 | 5 | 63.49607
284 | 5 | 63.47961
284.5 | 5 | 63.46506
285 | 5 | 63.4486
285.5 | 5 | 63.43312
286 | 5 | 63.41786
286.5 | 5 | 63.40131
287 | 5 | 63.3865
287.5 | 5 | 63.37072
288 | 5 | 63.35607
288.5 | 5 | 63.34015
289 | 5 | 63.32428
289.5 | 5 | 63.31034
290 | 5 | 63.29407
290.5 | 5 | 63.28092
291 | 5 | 63.26663
291.5 | 5 | 63.25274
292 | 5 | 63.23885
292.5 | 5 | 63.22406
293 | 5 | 63.21143
293.5 | 5 | 63.19693
294 | 5 | 63.18366
294.5 | 5 | 63.17016
295 | 5 | 63.15597
295.5 | 5 | 63.14234
296 | 5 | 63.12581
296.5 | 5 | 63.11134
297 | 5 | 63.09556
297.5 | 5 | 63.08136
298 | 5 | 63.06789
298.5 | 5 | 63.0526
299 | 5 | 63.03882
299.5 | 5 | 63.02386
300 | 5 | 63.01
300.5 | 5 | 62.99611
301 | 5 | 62.98135
301.5 | 5 | 62.96812
302 | 5 | 62.95329
302.5 | 5 | 62.93962
303 | 5 | 62.92475
303.5 | 5 | 62.9106
304 | 5 | 62.89788
304.5 | 5 | 62.88406
305 | 5 | 62.87186
305.5 | 5 | 62.85825
306 | 5 | 62.84591
306.5 | 5 | 62.83315
307 | 5 | 62.82005
307.5 | 5 | 62.8082
308 | 5 | 62.79417
308.5 | 5 | 62.78202
309 | 5 | 62.76901
309.5 | 5 | 62.75471
310 | 5 | 62.74129
310.5 | 5 | 62.72585
311 | 5 | 62.71212
311.5 | 5 | 62.69728
312 | 5 | 62.68298
312.5 | 5 | 62.66928
313 | 5 | 62.65492
313.5 | 5 | 62.64141
314 | 5 | 62.62691
314.5 | 5 | 62.61387
315 | 5 | 62.59969
315.5 | 5 | 62.58512
316 | 5 | 62.57105
316.5 | 5 | 62.55507
317 | 5 | 62.54083
317.5 | 5 | 62.52574
318 | 5 | 62.511
318.5 | 5 | 62.49761
319 | 5 | 62.4824
319.5 | 5 | 62.46985
320 | 5 | 62.45423
320.5 | 5 | 62.44052
321 | 5 | 62.427
321.5 | 5 | 62.41307
322 | 5 | 62.39996
322.5 | 5 | 62.38586
323 | 5 | 62.37289
323.5 | 5 | 62.35909
324 | 5 | 62.34645
324.5 | 5 | 62.33405
325 | 5 | 62.32067
325.5 | 5 | 62.30921
326 | 5 | 62.29653
326.5 | 5 | 62.28442
327 | 5 | 62.27115
327.5 | 5 | 62.25761
328 | 5 | 62.24597
328.5 | 5 | 62.23238
329 | 5 | 62.21974
329.5 | 5 | 62.20701
330 | 5 | 62.19272
330.5 | 5 | 62.17957
331 | 5 | 62.16565
331.5 | 5 | 62.15202
332 | 5 | 62.1384
332.5 | 5 | 62.12501
333 | 5 | 62.11271
333.5 | 5 | 62.09924
334 | 5 | 62.08776
334.5 | 5 | 62.07409
335 | 5 | 62.06194
335.5 | 5 | 62.05007
336 | 5 | 62.0371
336.5 | 5 | 62.02478
337 | 5 | 62.01042
337.5 | 5 | 61.99966
338 | 5 | 61.98811
338.5 | 5 | 61.97587
339 | 5 | 61.96555
339.5 | 5 | 61.95383
340 | 5 | 61.94298
340.5 | 5 | 61.93069
341 | 5 | 61.91926
341.5 | 5 | 61.90758
342 | 5 | 61.89572
342.5 | 5 | 61.88556
343 | 5 | 61.87253
343.5 | 5 | 61.8606
344 | 5 | 61.8477
344.5 | 5 | 61.8368
345 | 5 | 61.82547
345.5 | 5 | 61.812
346 | 5 | 61.80092
346.5 | 5 | 61.78811
347 | 5 | 61.77548
347.5 | 5 | 61.76308
348 | 5 | 61.74948
348.5 | 5 | 61.73809
349 | 5 | 61.72545
349.5 | 5 | 61.71424
350 | 5 | 61.70173
350.5 | 5 | 61.68975
351 | 5 | 61.67793
351.5 | 5 | 61.66494
352 | 5 | 61.65299
352.5 | 5 | 61.63956
353 | 5 | 61.62804
353.5 | 5 | 61.61684
354 | 5 | 61.60461
354.5 | 5 | 61.59371
355 | 5 | 61.58053
355.5 | 5 | 61.57033
356 | 5 | 61.55925
356.5 | 5 | 61.54811
357 | 5 | 61.53775
357.5 | 5 | 61.52623
358 | 5 | 61.51652
358.5 | 5 | 61.50517
359 | 5 | 61.49489
359.5 | 5 | 61.48416
360 | 5 | 61.473
360.5 | 5 | 61.46248
361 | 5 | 61.45039
361.5 | 5 | 61.43972
362 | 5 | 61.42756
362.5 | 5 | 61.4161
363 | 5 | 61.40529
363.5 | 5 | 61.39251
364 | 5 | 61.38235
364.5 | 5 | 61.37025
365 | 5 | 61.35991
365.5 | 5 | 61.34904
366 | 5 | 61.33763
366.5 | 5 | 61.32743
367 | 5 | 61.31575
367.5 | 5 | 61.30557
368 | 5 | 61.29391
368.5 | 5 | 61.2836
369 | 5 | 61.27281
369.5 | 5 | 61.26143
370 | 5 | 61.25247
370.5 | 5 | 61.24124
371 | 5 | 61.23172
371.5 | 5 | 61.22134
372 | 5 | 61.21075
372.5 | 5 | 61.20085
373 | 5 | 61.18922
373.5 | 5 | 61.17972
374 | 5 | 61.16801
374.5 | 5 | 61.15791
375 | 5 | 61.14709
375.5 | 5 | 61.13662
376 | 5 | 61.12697
376.5 | 5 | 61.11585
377 | 5 | 61.10747
377.5 | 5 | 61.09704
378 | 5 | 61.08713
378.5 | 5 | 61.07761
379 | 5 | 61.06686
379.5 | 5 | 61.05768
380 | 5 | 61.04614
380.5 | 5 | 61.03633
381 | 5 | 61.02509
381.5 | 5 | 61.01451
382 | 5 | 61.00503
382.5 | 5 | 60.99404
383 | 5 | 60.98499
383.5 | 5 | 60.97442
384 | 5 | 60.96492
384.5 | 5 | 60.95443
385 | 5 | 60.94447
385.5 | 5 | 60.93488
386 | 5 | 60.92419
386.5 | 5 | 60.91557
387 | 5 | 60.90432
387.5 | 5 | 60.89453
388 | 5 | 60.88531
388.5 | 5 | 60.87573
389 | 5 | 60.86839
389.5 | 5 | 60.85919
390 | 5 | 60.85161
390.5 | 5 | 60.84254
391 | 5 | 60.83361
391.5 | 5 | 60.82532
392 | 5 | 60.81669
392.5 | 5 | 60.80845
393 | 5 | 60.79824
393.5 | 5 | 60.78985
394 | 5 | 60.78015
394.5 | 5 | 60.77036
395 | 5 | 60.76193
395.5 | 5 | 60.75133
396 | 5 | 60.74261
396.5 | 5 | 60.73186
397 | 5 | 60.72191
397.5 | 5 | 60.71235
398 | 5 | 60.70272
398.5 | 5 | 60.69448
399 | 5 | 60.68422
399.5 | 5 | 60.67523
400 | 5 | 60.66535