## Sheet1
Time_s | CalculatedValue | AdjustedForce
0 | 1 | 0.02727273
0.5 | 1.125 | 36.01146
1 | 1.25 | 51.3893
1.5 | 1.375 | 61.30844
2 | 1.5 | 68.20872
2.5 | 1.625 | 73.50408
3 | 1.75 | 77.75538
3.5 | 1.875 | 81.10696
4 | 2 | 84.30603
4.5 | 2.125 | 86.76378
5 | 2.25 | 89.42728
5.5 | 2.375 | 91.47383
6 | 2.5 | 93.78326
6.5 | 2.625 | 95.80051
7 | 2.75 | 97.84184
7.5 | 2.875 | 99.89196
8 | 3 | 101.8056
8.5 | 3.125 | 103.9089
9 | 3.25 | 105.8267
9.5 | 3.375 | 107.9621
10 | 3.5 | 109.9596
10.5 | 3.625 | 112.1401
11 | 3.75 | 114.2476
11.5 | 3.875 | 116.5434
12 | 4 | 118.6989
12.5 | 4.125 | 121.1638
13 | 4.25 | 123.4549
13.5 | 4.375 | 125.9574
14 | 4.5 | 128.5186
14.5 | 4.625 | 131.1655
15 | 4.75 | 134.0395
15.5 | 4.875 | 136.7244
16 | 5 | 139.9157
16.5 | 5.125 | 142.7929
17 | 5.25 | 146.2022
17.5 | 5.375 | 149.4435
18 | 5.5 | 153.0556
18.5 | 5.625 | 156.6948
19 | 5.75 | 160.552
19.5 | 5.875 | 164.6169
20 | 6 | 168.6833
20.415 | 6 | 164.4159
20.915 | 6 | 161.4956
21.415 | 6 | 158.7313
21.915 | 6 | 156.1228
22.415 | 6 | 153.6702
22.915 | 6 | 151.3735
23.415 | 6 | 149.2327
23.915 | 6 | 147.2587
24.415 | 6 | 145.5255
24.915 | 6 | 143.9491
25.415 | 6 | 142.4593
25.915 | 6 | 141.0516
26.415 | 6 | 139.722
26.915 | 6 | 138.4605
27.415 | 6 | 137.2633
27.915 | 6 | 136.1226
28.415 | 6 | 135.0363
28.915 | 6 | 133.9991
29.415 | 6 | 133.0067
29.915 | 6 | 132.0582
30.415 | 6 | 131.1472
30.915 | 6 | 130.2747
31.415 | 6 | 129.4343
31.915 | 6 | 128.6262
32.415 | 6 | 127.8487
32.915 | 6 | 127.0976
33.415 | 6 | 126.375
33.915 | 6 | 125.6752
34.415 | 6 | 124.9992
34.915 | 6 | 124.3443
35.415 | 6 | 123.7104
35.915 | 6 | 123.0966
36.415 | 6 | 122.4998
36.915 | 6 | 121.9223
37.415 | 6 | 121.3598
37.915 | 6 | 120.8133
38.415 | 6 | 120.2819
38.915 | 6 | 119.7635
39.415 | 6 | 119.2606
39.915 | 6 | 118.7696
40.415 | 6 | 118.2916
40.915 | 6 | 117.8251
41.415 | 6 | 117.3686
41.915 | 6 | 116.9231
42.415 | 6 | 116.4865
42.915 | 6 | 116.0603
43.415 | 6 | 115.6428
43.915 | 6 | 115.2348
44.415 | 6 | 114.8366
44.915 | 6 | 114.4459
45.415 | 6 | 114.0654
45.915 | 6 | 113.6913
46.415 | 6 | 113.3255
46.915 | 6 | 112.9679
47.415 | 6 | 112.6159
47.915 | 6 | 112.2724
48.415 | 6 | 111.933
48.915 | 6 | 111.6002
49.415 | 6 | 111.2739
49.915 | 6 | 110.9534
50.415 | 6 | 110.6399
50.915 | 6 | 110.3307
51.415 | 6 | 110.0287
51.915 | 6 | 109.7317
52.415 | 6 | 109.4405
52.915 | 6 | 109.1543
53.415 | 6 | 108.8719
53.915 | 6 | 108.5965
54.415 | 6 | 108.3251
54.915 | 6 | 108.0594
55.415 | 6 | 107.798
55.915 | 6 | 107.5401
56.415 | 6 | 107.2882
56.915 | 6 | 107.0386
57.415 | 6 | 106.7946
57.915 | 6 | 106.553
58.415 | 6 | 106.3148
58.915 | 6 | 106.0821
59.415 | 6 | 105.8513
59.915 | 6 | 105.6246
60.415 | 6 | 105.4
60.915 | 6 | 105.1799
61.415 | 6 | 104.9639
61.915 | 6 | 104.7485
62.415 | 6 | 104.5355
62.915 | 6 | 104.3227
63.415 | 6 | 104.1143
63.915 | 6 | 103.908
64.415 | 6 | 103.7038
64.915 | 6 | 103.5033
65.415 | 6 | 103.3058
65.915 | 6 | 103.1135
66.415 | 6 | 102.9213
66.915 | 6 | 102.7327
67.415 | 6 | 102.5478
67.915 | 6 | 102.3643
68.415 | 6 | 102.1846
68.915 | 6 | 102.0033
69.415 | 6 | 101.8249
69.915 | 6 | 101.6486
70.415 | 6 | 101.4751
70.915 | 6 | 101.3051
71.415 | 6 | 101.1358
71.915 | 6 | 100.9704
72.415 | 6 | 100.8071
72.915 | 6 | 100.6452
73.415 | 6 | 100.4843
73.915 | 6 | 100.3247
74.415 | 6 | 100.1685
74.915 | 6 | 100.0123
75.415 | 6 | 99.85986
75.915 | 6 | 99.70838
76.415 | 6 | 99.55771
76.915 | 6 | 99.40986
77.415 | 6 | 99.26262
77.915 | 6 | 99.11944
78.415 | 6 | 98.97662
78.915 | 6 | 98.83568
79.415 | 6 | 98.69642
79.915 | 6 | 98.55763
80.415 | 6 | 98.42189
80.915 | 6 | 98.28521
81.415 | 6 | 98.15093
81.915 | 6 | 98.01831
82.415 | 6 | 97.88992
82.915 | 6 | 97.76231
83.415 | 6 | 97.63279
83.915 | 6 | 97.50734
84.415 | 6 | 97.38249
84.915 | 6 | 97.26015
85.415 | 6 | 97.13822
85.915 | 6 | 97.01702
86.415 | 6 | 96.8973
86.915 | 6 | 96.77609
87.415 | 6 | 96.65721
87.915 | 6 | 96.53675
88.415 | 6 | 96.41775
88.915 | 6 | 96.3004
89.415 | 6 | 96.1848
89.915 | 6 | 96.0704
90.415 | 6 | 95.9549
90.915 | 6 | 95.8436
91.415 | 6 | 95.7313
91.915 | 6 | 95.62098
92.415 | 6 | 95.5114
92.915 | 6 | 95.40185
93.415 | 6 | 95.29451
93.915 | 6 | 95.18592
94.415 | 6 | 95.08025
94.915 | 6 | 94.97516
95.415 | 6 | 94.87099
95.915 | 6 | 94.76842
96.415 | 6 | 94.66525
96.915 | 6 | 94.56508
97.415 | 6 | 94.46448
97.915 | 6 | 94.36623
98.415 | 6 | 94.26743
98.915 | 6 | 94.16954
99.415 | 6 | 94.0731
99.915 | 6 | 93.97656
100.415 | 6 | 93.88258
100.915 | 6 | 93.78655
101.415 | 6 | 93.69309
101.915 | 6 | 93.60047
102.415 | 6 | 93.50719
102.915 | 6 | 93.41616
103.415 | 6 | 93.3235
103.915 | 6 | 93.23398
104.415 | 6 | 93.14395
104.915 | 6 | 93.05557
105.415 | 6 | 92.9677
105.915 | 6 | 92.87937
106.415 | 6 | 92.79364
106.915 | 6 | 92.70718
107.415 | 6 | 92.62227
107.915 | 6 | 92.53658
108.415 | 6 | 92.45274
108.915 | 6 | 92.37057
109.415 | 6 | 92.28756
109.915 | 6 | 92.2074
110.415 | 6 | 92.12633
110.915 | 6 | 92.0481
111.415 | 6 | 91.96918
111.915 | 6 | 91.89064
112.415 | 6 | 91.81336
112.915 | 6 | 91.73458
113.415 | 6 | 91.65859
113.915 | 6 | 91.58152
114.415 | 6 | 91.5057
114.915 | 6 | 91.43084
115.415 | 6 | 91.35616
115.915 | 6 | 91.28325
116.415 | 6 | 91.20878
116.915 | 6 | 91.1368
117.415 | 6 | 91.06345
117.915 | 6 | 90.99175
118.415 | 6 | 90.92014
118.915 | 6 | 90.84806
119.415 | 6 | 90.77819
119.915 | 6 | 90.70714
120.415 | 6 | 90.63844
120.915 | 6 | 90.56885
121.415 | 6 | 90.50058
121.915 | 6 | 90.43271
122.415 | 6 | 90.36397
122.915 | 6 | 90.29742
123.415 | 6 | 90.22871
123.915 | 6 | 90.16217
124.415 | 6 | 90.09469
124.915 | 6 | 90.02862
125.415 | 6 | 89.96319
125.915 | 6 | 89.89721
126.415 | 6 | 89.83368
126.915 | 6 | 89.76868
127.415 | 6 | 89.70604
127.915 | 6 | 89.64288
128.415 | 6 | 89.58112
128.915 | 6 | 89.51891
129.415 | 6 | 89.45703
129.915 | 6 | 89.39679
130.415 | 6 | 89.33452
130.915 | 6 | 89.27489
131.415 | 6 | 89.21416
131.915 | 6 | 89.15412
132.415 | 6 | 89.09388
132.915 | 6 | 89.03315
133.415 | 6 | 88.97419
133.915 | 6 | 88.91386
134.415 | 6 | 88.85582
134.915 | 6 | 88.79716
135.415 | 6 | 88.73984
135.915 | 6 | 88.68206
136.415 | 6 | 88.62397
136.915 | 6 | 88.56721
137.415 | 6 | 88.50841
137.915 | 6 | 88.45184
138.415 | 6 | 88.39369
138.915 | 6 | 88.33658
139.415 | 6 | 88.27964
139.915 | 6 | 88.22226
140.415 | 6 | 88.16711
140.915 | 6 | 88.11046
141.415 | 6 | 88.05644
141.915 | 6 | 88.0017
142.415 | 6 | 87.94795
142.915 | 6 | 87.89468
143.415 | 6 | 87.84013
143.915 | 6 | 87.78765
144.415 | 6 | 87.73392
144.915 | 6 | 87.68248
145.415 | 6 | 87.63048
145.915 | 6 | 87.57923
146.415 | 6 | 87.52835
146.915 | 6 | 87.4765
147.415 | 6 | 87.42655
147.915 | 6 | 87.37501
148.415 | 6 | 87.32584
148.915 | 6 | 87.27546
149.415 | 6 | 87.22544
149.915 | 6 | 87.17621
150.415 | 6 | 87.12552
150.915 | 6 | 87.07742
151.415 | 6 | 87.02772
151.915 | 6 | 86.98029
152.415 | 6 | 86.93198
152.915 | 6 | 86.88412
153.415 | 6 | 86.83658
153.915 | 6 | 86.7876
154.415 | 6 | 86.74009
154.915 | 6 | 86.69094
155.415 | 6 | 86.64407
155.915 | 6 | 86.5966
156.415 | 6 | 86.54988
156.915 | 6 | 86.50377
157.415 | 6 | 86.45591
157.915 | 6 | 86.41071
158.415 | 6 | 86.36273
158.915 | 6 | 86.31673
159.415 | 6 | 86.27117
159.915 | 6 | 86.22593
160.415 | 6 | 86.18209
160.915 | 6 | 86.13604
161.415 | 6 | 86.09131
161.915 | 6 | 86.04538
162.415 | 6 | 86.00163
162.915 | 6 | 85.95835
163.415 | 6 | 85.91506
163.915 | 6 | 85.87285
164.415 | 6 | 85.8288
164.915 | 6 | 85.7874
165.415 | 6 | 85.74427
165.915 | 6 | 85.70327
166.415 | 6 | 85.66285
166.915 | 6 | 85.62144
167.415 | 6 | 85.58186
167.915 | 6 | 85.54017
168.415 | 6 | 85.50002
168.915 | 6 | 85.45829
169.415 | 6 | 85.41718
169.915 | 6 | 85.37727
170.415 | 6 | 85.33575
170.915 | 6 | 85.29655
171.415 | 6 | 85.25577
171.915 | 6 | 85.21638
172.415 | 6 | 85.17667
172.915 | 6 | 85.13738
173.415 | 6 | 85.09824
173.915 | 6 | 85.05738
174.415 | 6 | 85.01898
174.915 | 6 | 84.97887
175.415 | 6 | 84.94024
175.915 | 6 | 84.9003
176.415 | 6 | 84.86036
176.915 | 6 | 84.8218
177.415 | 6 | 84.78186
177.915 | 6 | 84.74373
178.415 | 6 | 84.70471
178.915 | 6 | 84.66661
179.415 | 6 | 84.62918
179.915 | 6 | 84.59181
180.415 | 6 | 84.55558
180.915 | 6 | 84.51892
181.415 | 6 | 84.48379
181.915 | 6 | 84.44789
182.415 | 6 | 84.41258
182.915 | 6 | 84.37698
183.415 | 6 | 84.34099
183.915 | 6 | 84.3054
184.415 | 6 | 84.26923
184.915 | 6 | 84.23331
185.415 | 6 | 84.19756
185.915 | 6 | 84.16251
186.415 | 6 | 84.1282
186.915 | 6 | 84.09413
187.415 | 6 | 84.06051
187.915 | 6 | 84.02685
188.415 | 6 | 83.99314
188.915 | 6 | 83.95913
189.415 | 6 | 83.92541
189.915 | 6 | 83.89155
190.415 | 6 | 83.85724
190.915 | 6 | 83.82292
191.415 | 6 | 83.78887
191.915 | 6 | 83.7544
192.415 | 6 | 83.72036
192.915 | 6 | 83.68613
193.415 | 6 | 83.65236
193.915 | 6 | 83.61859
194.415 | 6 | 83.58495
194.915 | 6 | 83.5514
195.415 | 6 | 83.51814
195.915 | 6 | 83.48519
196.415 | 6 | 83.45287
196.915 | 6 | 83.42125
197.415 | 6 | 83.3887
197.915 | 6 | 83.35661
198.415 | 6 | 83.32462
198.915 | 6 | 83.29209
199.415 | 6 | 83.25916
199.915 | 6 | 83.22567
200.415 | 6 | 83.1931
200.915 | 6 | 83.16081
201.415 | 6 | 83.12853
201.915 | 6 | 83.09652
202.415 | 6 | 83.06486
202.915 | 6 | 83.03359
203.415 | 6 | 83.00324
203.915 | 6 | 82.97302
204.415 | 6 | 82.94246
204.915 | 6 | 82.91266
205.415 | 6 | 82.884
205.915 | 6 | 82.85543
206.415 | 6 | 82.82636
206.915 | 6 | 82.79668
207.415 | 6 | 82.76815
207.915 | 6 | 82.7398
208.415 | 6 | 82.71054
208.915 | 6 | 82.68106
209.415 | 6 | 82.65135
209.915 | 6 | 82.62201
210.415 | 6 | 82.59293
210.915 | 6 | 82.56369
211.415 | 6 | 82.53425
211.915 | 6 | 82.50473
212.415 | 6 | 82.4761
212.915 | 6 | 82.44721
213.415 | 6 | 82.41786
213.915 | 6 | 82.3882
214.415 | 6 | 82.35945
214.915 | 6 | 82.33049
215.415 | 6 | 82.3016
215.915 | 6 | 82.27223
216.415 | 6 | 82.24396
216.915 | 6 | 82.21588
217.415 | 6 | 82.18786
217.915 | 6 | 82.16026
218.415 | 6 | 82.13194
218.915 | 6 | 82.10349
219.415 | 6 | 82.07509
219.915 | 6 | 82.04735
220.415 | 6 | 82.01947
220.915 | 6 | 81.99275
221.415 | 6 | 81.96518
221.915 | 6 | 81.93891
222.415 | 6 | 81.91178
222.915 | 6 | 81.88493
223.415 | 6 | 81.85872
223.915 | 6 | 81.83233
224.415 | 6 | 81.80603
224.915 | 6 | 81.77986
225.415 | 6 | 81.75457
225.915 | 6 | 81.72888
226.415 | 6 | 81.70319
226.915 | 6 | 81.67741
227.415 | 6 | 81.65223
227.915 | 6 | 81.62741
228.415 | 6 | 81.60214
228.915 | 6 | 81.57753
229.415 | 6 | 81.55189
229.915 | 6 | 81.52648
230.415 | 6 | 81.50122
230.915 | 6 | 81.47499
231.415 | 6 | 81.44902
231.915 | 6 | 81.4221
232.415 | 6 | 81.39676
232.915 | 6 | 81.37062
233.415 | 6 | 81.34474
233.915 | 6 | 81.31846
234.415 | 6 | 81.29262
234.915 | 6 | 81.2671
235.415 | 6 | 81.24196
235.915 | 6 | 81.21757
236.415 | 6 | 81.19315
236.915 | 6 | 81.16967
237.415 | 6 | 81.14591
237.915 | 6 | 81.12208
238.415 | 6 | 81.09812
238.915 | 6 | 81.07405491
239.415 | 6 | 81.04992
239.915 | 6 | 81.02615
240.415 | 6 | 81.00275
240.915 | 6 | 80.97925
241.415 | 6 | 80.95576
241.915 | 6 | 80.93203
242.415 | 6 | 80.90829
242.915 | 6 | 80.88503
243.415 | 6 | 80.86129
243.915 | 6 | 80.83796
244.415 | 6 | 80.81484
244.915 | 6 | 80.79134
245.415 | 6 | 80.76763
245.915 | 6 | 80.74359
246.415 | 6 | 80.71897
246.915 | 6 | 80.6945
247.415 | 6 | 80.67049
247.915 | 6 | 80.64595
248.415 | 6 | 80.62208
248.915 | 6 | 80.59774
249.415 | 6 | 80.57373
249.915 | 6 | 80.55053
250.415 | 6 | 80.5266
250.915 | 6 | 80.50344
251.415 | 6 | 80.48069
251.915 | 6 | 80.45839
252.415 | 6 | 80.43674
252.915 | 6 | 80.41523
253.415 | 6 | 80.39347
253.915 | 6 | 80.3724
254.415 | 6 | 80.35134
254.915 | 6 | 80.33032
255.415 | 6 | 80.31011
255.915 | 6 | 80.28964
256.415 | 6 | 80.26973
256.915 | 6 | 80.24927
257.415 | 6 | 80.22833
257.915 | 6 | 80.20764
258.415 | 6 | 80.18639
258.915 | 6 | 80.16578
259.415 | 6 | 80.14454
259.915 | 6 | 80.12274
260.415 | 6 | 80.10121
260.915 | 6 | 80.0795
261.415 | 6 | 80.05731
261.915 | 6 | 80.03541
262.415 | 6 | 80.01259
262.915 | 6 | 79.9901
263.415 | 6 | 79.96851
263.915 | 6 | 79.94678
264.415 | 6 | 79.92595
264.915 | 6 | 79.90516
265.415 | 6 | 79.88378
265.915 | 6 | 79.86289
266.415 | 6 | 79.84252
266.915 | 6 | 79.8216
267.415 | 6 | 79.80212
267.915 | 6 | 79.78098
268.415 | 6 | 79.76068
268.915 | 6 | 79.73949
269.415 | 6 | 79.71732
269.915 | 6 | 79.69583
270.415 | 6 | 79.67451
270.915 | 6 | 79.6533
271.415 | 6 | 79.63232
271.915 | 6 | 79.61037
272.415 | 6 | 79.58868
272.915 | 6 | 79.5676
273.415 | 6 | 79.546
273.915 | 6 | 79.52484
274.415 | 6 | 79.50384
274.915 | 6 | 79.48278
275.415 | 6 | 79.46264
275.915 | 6 | 79.44171
276.415 | 6 | 79.42186
276.915 | 6 | 79.40167
277.415 | 6 | 79.38155
277.915 | 6 | 79.36258
278.415 | 6 | 79.34282
278.915 | 6 | 79.32305
279.415 | 6 | 79.30401
279.915 | 6 | 79.28478
280.415 | 6 | 79.26576
280.915 | 6 | 79.24773
281.415 | 6 | 79.22878
281.915 | 6 | 79.21115
282.415 | 6 | 79.19286
282.915 | 6 | 79.17357
283.415 | 6 | 79.15643
283.915 | 6 | 79.13768
284.415 | 6 | 79.11887
284.915 | 6 | 79.10062
285.415 | 6 | 79.08094
285.915 | 6 | 79.06159
286.415 | 6 | 79.0424
286.915 | 6 | 79.02309
287.415 | 6 | 79.00521
287.915 | 6 | 78.98589
288.415 | 6 | 78.96612
288.915 | 6 | 78.94724
289.415 | 6 | 78.92762
289.915 | 6 | 78.90846
290.415 | 6 | 78.89083
290.915 | 6 | 78.8727
291.415 | 6 | 78.85615
291.915 | 6 | 78.83916
292.415 | 6 | 78.82173
292.915 | 6 | 78.80522
293.415 | 6 | 78.78742
293.915 | 6 | 78.76967
294.415 | 6 | 78.75346
294.915 | 6 | 78.7353
295.415 | 6 | 78.71728
295.915 | 6 | 78.70007
296.415 | 6 | 78.68185
296.915 | 6 | 78.66386
297.415 | 6 | 78.6457
297.915 | 6 | 78.62707
298.415 | 6 | 78.60908
298.915 | 6 | 78.59123
299.415 | 6 | 78.57272
299.915 | 6 | 78.55411
300.415 | 6 | 78.53514
300.915 | 6 | 78.51743
301.415 | 6 | 78.50075
301.915 | 6 | 78.48346
302.415 | 6 | 78.46625
302.915 | 6 | 78.4497
303.415 | 6 | 78.43204
303.915 | 6 | 78.4141
304.415 | 6 | 78.39622
304.915 | 6 | 78.37853
305.415 | 6 | 78.36079
305.915 | 6 | 78.34415
306.415 | 6 | 78.32716
306.915 | 6 | 78.31017
307.415 | 6 | 78.29393
307.915 | 6 | 78.27876
308.415 | 6 | 78.26303
308.915 | 6 | 78.24702
309.415 | 6 | 78.23157
309.915 | 6 | 78.21603
310.415 | 6 | 78.20042
310.915 | 6 | 78.18499
311.415 | 6 | 78.16932
311.915 | 6 | 78.15376
312.415 | 6 | 78.1374
312.915 | 6 | 78.12085
313.415 | 6 | 78.1045
313.915 | 6 | 78.08793
314.415 | 6 | 78.07116
314.915 | 6 | 78.05395
315.415 | 6 | 78.03642
315.915 | 6 | 78.01943
316.415 | 6 | 78.00274
316.915 | 6 | 77.98647
317.415 | 6 | 77.96979
317.915 | 6 | 77.95369
318.415 | 6 | 77.9373
318.915 | 6 | 77.92131
319.415 | 6 | 77.90453
319.915 | 6 | 77.88836
320.415 | 6 | 77.87209
320.915 | 6 | 77.85639
321.415 | 6 | 77.84093
321.915 | 6 | 77.82507
322.415 | 6 | 77.80964
322.915 | 6 | 77.79411
323.415 | 6 | 77.77882
323.915 | 6 | 77.76326
324.415 | 6 | 77.74719
324.915 | 6 | 77.73148
325.415 | 6 | 77.7166
325.915 | 6 | 77.70065
326.415 | 6 | 77.68586
326.915 | 6 | 77.67014
327.415 | 6 | 77.65571
327.915 | 6 | 77.64093
328.415 | 6 | 77.62633
328.915 | 6 | 77.61125
329.415 | 6 | 77.597
329.915 | 6 | 77.58206
330.415 | 6 | 77.56606
330.915 | 6 | 77.55128
331.415 | 6 | 77.53549
331.915 | 6 | 77.52016
332.415 | 6 | 77.50439
332.915 | 6 | 77.48824
333.415 | 6 | 77.47336
333.915 | 6 | 77.45723
334.415 | 6 | 77.44257
334.915 | 6 | 77.426
335.415 | 6 | 77.40973
335.915 | 6 | 77.39427
336.415 | 6 | 77.3794
336.915 | 6 | 77.36493
337.415 | 6 | 77.34996
337.915 | 6 | 77.33638
338.415 | 6 | 77.32118
338.915 | 6 | 77.30744
339.415 | 6 | 77.29188
339.915 | 6 | 77.27782
340.415 | 6 | 77.26335
340.915 | 6 | 77.24852
341.415 | 6 | 77.23444
341.915 | 6 | 77.2187
342.415 | 6 | 77.20456
342.915 | 6 | 77.18961
343.415 | 6 | 77.17563
343.915 | 6 | 77.16088
344.415 | 6 | 77.14664
344.915 | 6 | 77.13202
345.415 | 6 | 77.11671
345.915 | 6 | 77.10285
346.415 | 6 | 77.08758
346.915 | 6 | 77.0741
347.415 | 6 | 77.0584
347.915 | 6 | 77.04445
348.415 | 6 | 77.03001
348.915 | 6 | 77.01524
349.415 | 6 | 77.00147
349.915 | 6 | 76.98606
350.415 | 6 | 76.97177
350.915 | 6 | 76.95637
351.415 | 6 | 76.94296
351.915 | 6 | 76.92855
352.415 | 6 | 76.91449
352.915 | 6 | 76.90165
353.415 | 6 | 76.88765
353.915 | 6 | 76.87468
354.415 | 6 | 76.85972
354.915 | 6 | 76.84685
355.415 | 6 | 76.83252
355.915 | 6 | 76.81928
356.415 | 6 | 76.80689
356.915 | 6 | 76.79286
357.415 | 6 | 76.78046
357.915 | 6 | 76.76612
358.415 | 6 | 76.75391
358.915 | 6 | 76.74028
359.415 | 6 | 76.72741
359.915 | 6 | 76.71508
360.415 | 6 | 76.70155
360.915 | 6 | 76.68884
361.415 | 6 | 76.67444
361.915 | 6 | 76.66191
362.415 | 6 | 76.64777
362.915 | 6 | 76.63437
363.415 | 6 | 76.62121
363.915 | 6 | 76.60626
364.415 | 6 | 76.59251
364.915 | 6 | 76.57685
365.415 | 6 | 76.5631
365.915 | 6 | 76.54814
366.415 | 6 | 76.53429
366.915 | 6 | 76.52134
367.415 | 6 | 76.5074
367.915 | 6 | 76.49476
368.415 | 6 | 76.48045
368.915 | 6 | 76.46802
369.415 | 6 | 76.45424
369.915 | 6 | 76.44119
370.415 | 6 | 76.42811
370.915 | 6 | 76.41422
371.415 | 6 | 76.40205
371.915 | 6 | 76.38822
372.415 | 6 | 76.37667
372.915 | 6 | 76.36352
373.415 | 6 | 76.35042
373.915 | 6 | 76.33814
374.415 | 6 | 76.32433
374.915 | 6 | 76.31222
375.415 | 6 | 76.298
375.915 | 6 | 76.28574
376.415 | 6 | 76.27302
376.915 | 6 | 76.26065
377.415 | 6 | 76.24855
377.915 | 6 | 76.2355
378.415 | 6 | 76.22401
378.915 | 6 | 76.21113
379.415 | 6 | 76.19981
379.915 | 6 | 76.18671
380.415 | 6 | 76.17295
380.915 | 6 | 76.16053
381.415 | 6 | 76.14646
381.915 | 6 | 76.13448
382.415 | 6 | 76.12058
382.915 | 6 | 76.10846
383.415 | 6 | 76.097
383.915 | 6 | 76.08409
384.415 | 6 | 76.07261
384.915 | 6 | 76.05967
385.415 | 6 | 76.04817
385.915 | 6 | 76.03596
386.415 | 6 | 76.02495
386.915 | 6 | 76.014
387.415 | 6 | 76.0017
387.915 | 6 | 75.99064
388.415 | 6 | 75.97743
388.915 | 6 | 75.96574
389.415 | 6 | 75.95311
389.915 | 6 | 75.94048
390.415 | 6 | 75.92899
390.915 | 6 | 75.91524
391.415 | 6 | 75.90407
391.915 | 6 | 75.89164
392.415 | 6 | 75.87987
392.915 | 6 | 75.86859
393.415 | 6 | 75.8566
393.915 | 6 | 75.84553
394.415 | 6 | 75.8322
394.915 | 6 | 75.81986
395.415 | 6 | 75.80672
395.915 | 6 | 75.79351
396.415 | 6 | 75.78155
396.915 | 6 | 75.76859
397.415 | 6 | 75.7573
397.915 | 6 | 75.74475
398.415 | 6 | 75.73356
398.915 | 6 | 75.72277
399.415 | 6 | 75.71131
399.915 | 6 | 75.70152